## Preprocessed_Full
Glycine_M | Time_h | Cyanide_ppm | Cu_ppm | KMnO4_M | H2O2_% | Temp_C | pH | Surface_area_cm2 | Agitation_rpm | Solid_to_volume_ratio_g/L | Au_dissolution_ppm | Au_extraction_% | log_Time_h | log_Surface_area_cm2 | log_Solid_to_volume_ratio_g/L | System_type
0.1 | 24 | 0 | 0 | 0 | 0 | 60 | 10 | 9 | 300 | 3 | 0 | 0 | 3.218876 | 2.302585 | 1.386294 | 1
0.1 | 24 | 0 | 0 | 0 | 0.5 | 60 | 10 | 9 | 300 | 3 | 0.03502 | 0.001167333 | 3.218876 | 2.302585 | 1.386294 | 1
0.1 | 24 | 0 | 0 | 0 | 1 | 30 | 11.5 | 20 | 300 | 9.66 | 0.086838 | 0.0008989441 | 3.218876 | 3.044522 | 2.366498 | 1
0.1 | 47 | 0 | 0 | 0 | 1 | 30 | 11.5 | 20 | 300 | 9.66 | 0.189289 | 0.001959513 | 3.871201 | 3.044522 | 2.366498 | 1
0.1 | 72 | 0 | 0 | 0 | 1 | 30 | 11.5 | 20 | 300 | 9.66 | 0.33022 | 0.003418427 | 4.290459 | 3.044522 | 2.366498 | 1
0.1 | 24 | 0 | 0 | 0 | 1 | 23 | 11.5 | 20 | 300 | 9.66 | 0.06462 | 0.0006689441 | 3.218876 | 3.044522 | 2.366498 | 1
0.1 | 47 | 0 | 0 | 0 | 1 | 23 | 11.5 | 20 | 300 | 9.66 | 0.080902 | 0.0008374948 | 3.871201 | 3.044522 | 2.366498 | 1
0.1 | 24 | 0 | 0 | 0 | 1 | 40 | 11.5 | 20 | 300 | 9.66 | 0.075474 | 0.0007813043 | 3.218876 | 3.044522 | 2.366498 | 1
0.1 | 47 | 0 | 0 | 0 | 1 | 40 | 11.5 | 20 | 300 | 9.66 | 0.182327 | 0.001887443 | 3.871201 | 3.044522 | 2.366498 | 1
0.1 | 72 | 0 | 0 | 0 | 1 | 40 | 11.5 | 20 | 300 | 9.66 | 0.75457 | 0.007811284 | 4.290459 | 3.044522 | 2.366498 | 1
0.1 | 0 | 0 | 0 | 0 | 1 | 60 | 11.5 | 20 | 300 | 9.66 | 0 | 0 | 0 | 3.044522 | 2.366498 | 1
0.1 | 24 | 0 | 0 | 0 | 1 | 60 | 11.5 | 20 | 300 | 9.66 | 3.991519 | 0.04132007 | 3.218876 | 3.044522 | 2.366498 | 1
0.1 | 47 | 0 | 0 | 0 | 1 | 60 | 11.5 | 20 | 300 | 9.66 | 9.0496947 | 0.09368214 | 3.871201 | 3.044522 | 2.366498 | 1
0.1 | 72 | 0 | 0 | 0 | 1 | 60 | 11.5 | 20 | 300 | 9.66 | 11.33497 | 0.1173392 | 4.290459 | 3.044522 | 2.366498 | 1
0.1 | 0 | 0 | 0 | 0 | 1 | 75 | 11.5 | 20 | 300 | 9.66 | 0 | 0 | 0 | 3.044522 | 2.366498 | 1
0.1 | 24 | 0 | 0 | 0 | 1 | 75 | 11.5 | 20 | 300 | 9.66 | 13.756614 | 0.142408 | 3.218876 | 3.044522 | 2.366498 | 1
0.1 | 47 | 0 | 0 | 0 | 1 | 75 | 11.5 | 20 | 300 | 9.66 | 15.165196 | 0.1569896 | 3.871201 | 3.044522 | 2.366498 | 1
0.1 | 71 | 0 | 0 | 0 | 1 | 75 | 11.5 | 20 | 300 | 9.66 | 15.454036 | 0.1599797 | 4.276666 | 3.044522 | 2.366498 | 1
0.025 | 24 | 0 | 0 | 0 | 1 | 60 | 11 | 20 | 300 | 9.66 | 0.52626 | 0.005447826 | 3.218876 | 3.044522 | 2.366498 | 1
0.025 | 44 | 0 | 0 | 0 | 1 | 60 | 11 | 20 | 300 | 9.66 | 2.104014 | 0.02178068 | 3.806662 | 3.044522 | 2.366498 | 1
0.05 | 24 | 0 | 0 | 0 | 1 | 60 | 11 | 20 | 300 | 9.66 | 1.206188 | 0.01248642 | 3.218876 | 3.044522 | 2.366498 | 1
0.05 | 44 | 0 | 0 | 0 | 1 | 60 | 11 | 20 | 300 | 9.66 | 4.158942 | 0.04305323 | 3.806662 | 3.044522 | 2.366498 | 1
0.1 | 5 | 0 | 0 | 0 | 1 | 60 | 11 | 20 | 300 | 9.66 | 0.00364 | 3.768116e-05 | 1.791759 | 3.044522 | 2.366498 | 1
0.1 | 24 | 0 | 0 | 0 | 1 | 60 | 11 | 20 | 300 | 9.66 | 2.76685 | 0.02864234 | 3.218876 | 3.044522 | 2.366498 | 1
0.1 | 46 | 0 | 0 | 0 | 1 | 60 | 11 | 20 | 300 | 9.66 | 6.1855428 | 0.06403253 | 3.850148 | 3.044522 | 2.366498 | 1
0.1 | 71 | 0 | 0 | 0 | 1 | 60 | 11 | 20 | 300 | 9.66 | 8.9753667 | 0.0929127 | 4.276666 | 3.044522 | 2.366498 | 1
0.1 | 4 | 0 | 0 | 0 | 0 | 60 | 11.5 | 20 | 300 | 9.66 | 0 | 0 | 1.609438 | 3.044522 | 2.366498 | 1
0.1 | 23 | 0 | 0 | 0 | 0 | 60 | 11.5 | 20 | 300 | 9.66 | 0 | 0 | 3.178054 | 3.044522 | 2.366498 | 1
0.1 | 47 | 0 | 0 | 0 | 0 | 60 | 11.5 | 20 | 300 | 9.66 | 0 | 0 | 3.871201 | 3.044522 | 2.366498 | 1
0.1 | 4 | 0 | 0 | 0 | 0.1 | 60 | 11.5 | 20 | 300 | 9.66 | 0.022981 | 0.0002378986 | 1.609438 | 3.044522 | 2.366498 | 1
0.1 | 23 | 0 | 0 | 0 | 0.1 | 60 | 11.5 | 20 | 300 | 9.66 | 0.6738493 | 0.006975666 | 3.178054 | 3.044522 | 2.366498 | 1
0.1 | 47 | 0 | 0 | 0 | 0.1 | 60 | 11.5 | 20 | 300 | 9.66 | 3.452107 | 0.0357361 | 3.871201 | 3.044522 | 2.366498 | 1
0.1 | 71 | 0 | 0 | 0 | 0.1 | 60 | 11.5 | 20 | 300 | 9.66 | 4.5796875 | 0.04740877 | 4.276666 | 3.044522 | 2.366498 | 1
0.1 | 4 | 0 | 0 | 0 | 0.25 | 60 | 11.5 | 20 | 300 | 9.66 | 0.0059668135 | 6.176826e-05 | 1.609438 | 3.044522 | 2.366498 | 1
0.1 | 24 | 0 | 0 | 0 | 0.25 | 60 | 11.5 | 20 | 300 | 9.66 | 3.04687 | 0.0315411 | 3.218876 | 3.044522 | 2.366498 | 1
0.1 | 47 | 0 | 0 | 0 | 0.25 | 60 | 11.5 | 20 | 300 | 9.66 | 7.3845115 | 0.07644422 | 3.871201 | 3.044522 | 2.366498 | 1
0.1 | 71 | 0 | 0 | 0 | 0.25 | 60 | 11.5 | 20 | 300 | 9.66 | 9.898585 | 0.1024698 | 4.276666 | 3.044522 | 2.366498 | 1
0.1 | 4 | 0 | 0 | 0 | 1 | 60 | 11.5 | 20 | 300 | 9.66 | 0.004 | 4.140787e-05 | 1.609438 | 3.044522 | 2.366498 | 1
0.1 | 24 | 0 | 0 | 0 | 1 | 60 | 11.5 | 20 | 300 | 9.66 | 4.43589365 | 0.04592022 | 3.218876 | 3.044522 | 2.366498 | 1
0.1 | 47 | 0 | 0 | 0 | 1 | 60 | 11.5 | 20 | 300 | 9.66 | 9.9057538 | 0.102544 | 3.871201 | 3.044522 | 2.366498 | 1
0.1 | 71 | 0 | 0 | 0 | 1 | 60 | 11.5 | 20 | 300 | 9.66 | 13.3165362 | 0.1378523 | 4.276666 | 3.044522 | 2.366498 | 1
0.1 | 4 | 0 | 0 | 0 | 1 | 60 | 10.1 | 20 | 300 | 9.66 | 0.074782 | 0.0007741408 | 1.609438 | 3.044522 | 2.366498 | 1
0.1 | 23 | 0 | 0 | 0 | 1 | 60 | 10.1 | 20 | 300 | 9.66 | 0.092378 | 0.000956294 | 3.178054 | 3.044522 | 2.366498 | 1
0.1 | 47 | 0 | 0 | 0 | 1 | 60 | 10.1 | 20 | 300 | 9.66 | 0.283184 | 0.002931511 | 3.871201 | 3.044522 | 2.366498 | 1
0.1 | 71 | 0 | 0 | 0 | 1 | 60 | 10.1 | 20 | 300 | 9.66 | 0.638953 | 0.00661442 | 4.276666 | 3.044522 | 2.366498 | 1
0.1 | 5 | 0 | 0 | 0 | 1 | 60 | 11.5 | 20 | 300 | 9.66 | 0.00159463 | 1.650756e-05 | 1.791759 | 3.044522 | 2.366498 | 1
0.1 | 24 | 0 | 0 | 0 | 1 | 60 | 11.5 | 20 | 300 | 9.66 | 4.282415 | 0.04433142 | 3.218876 | 3.044522 | 2.366498 | 1
0.1 | 47 | 0 | 0 | 0 | 1 | 60 | 11.5 | 20 | 300 | 9.66 | 9.7806 | 0.1012484 | 3.871201 | 3.044522 | 2.366498 | 1
0.1 | 71 | 0 | 0 | 0 | 1 | 60 | 11.5 | 20 | 300 | 9.66 | 13.021555 | 0.1347987 | 4.276666 | 3.044522 | 2.366498 | 1
0.1 | 5 | 0 | 0 | 0 | 1 | 60 | 12 | 20 | 300 | 9.66 | 0.585065 | 0.006056573 | 1.791759 | 3.044522 | 2.366498 | 1
0.1 | 23 | 0 | 0 | 0 | 1 | 60 | 12 | 20 | 300 | 9.66 | 7.407346 | 0.0766806 | 3.178054 | 3.044522 | 2.366498 | 1
0.1 | 29 | 0 | 0 | 0 | 1 | 60 | 12 | 20 | 300 | 9.66 | 9.699769 | 0.1004117 | 3.401197 | 3.044522 | 2.366498 | 1
0.1 | 47 | 0 | 0 | 0 | 1 | 60 | 12 | 20 | 300 | 9.66 | 17.76696 | 0.183923 | 3.871201 | 3.044522 | 2.366498 | 1
0.1 | 51 | 0 | 0 | 0 | 1.75 | 60 | 12 | 20 | 300 | 9.66 | 19.284614 | 0.1996337 | 3.951244 | 3.044522 | 2.366498 | 1
0.1 | 71 | 0 | 0 | 0 | 1.75 | 60 | 12 | 20 | 300 | 9.66 | 26.75464 | 0.2769631 | 4.276666 | 3.044522 | 2.366498 | 1
0.1 | 4 | 0 | 0 | 0 | 1 | 60 | 12.8 | 20 | 300 | 9.66 | 1.2465632 | 0.01290438 | 1.609438 | 3.044522 | 2.366498 | 1
0.1 | 23 | 0 | 0 | 0 | 1 | 60 | 12.8 | 20 | 300 | 9.66 | 9.877928 | 0.102256 | 3.178054 | 3.044522 | 2.366498 | 1
0.1 | 29 | 0 | 0 | 0 | 1 | 60 | 12.8 | 20 | 300 | 9.66 | 14.812493 | 0.1533384 | 3.401197 | 3.044522 | 2.366498 | 1
0.1 | 47 | 0 | 0 | 0 | 1 | 60 | 12.8 | 20 | 300 | 9.66 | 28.569778 | 0.2957534 | 3.871201 | 3.044522 | 2.366498 | 1
0.1 | 51 | 0 | 0 | 0 | 1.75 | 60 | 12.8 | 20 | 300 | 9.66 | 31.176179 | 0.3227348 | 3.951244 | 3.044522 | 2.366498 | 1
0.1 | 71 | 0 | 0 | 0 | 1.75 | 60 | 12.8 | 20 | 300 | 9.66 | 46.8596722 | 0.4850898 | 4.276666 | 3.044522 | 2.366498 | 1
0.1 | 24 | 0 | 0 | 0 | 1 | 60 | 11 | 20 | 300 | 9.66 | 1.2309811 | 0.01274308 | 3.218876 | 3.044522 | 2.366498 | 1
0.1 | 44 | 0 | 0 | 0 | 1 | 60 | 11 | 20 | 300 | 9.66 | 5.375435 | 0.05564633 | 3.806662 | 3.044522 | 2.366498 | 1
0.1 | 23 | 0 | 0 | 0 | 1 | 30 | 11 | 20 | 300 | 9.66 | 0.03074049 | 0.0003182245 | 3.178054 | 3.044522 | 2.366498 | 1
0.1 | 47 | 0 | 0 | 0 | 1 | 30 | 11 | 20 | 300 | 9.66 | 0.04391498 | 0.0004546064 | 3.871201 | 3.044522 | 2.366498 | 1
0.1 | 71 | 0 | 0 | 0 | 1 | 30 | 11 | 20 | 300 | 9.66 | 0.2717001 | 0.00281263 | 4.276666 | 3.044522 | 2.366498 | 1
0.1 | 4 | 0 | 254.18 | 0 | 1 | 30 | 11 | 20 | 300 | 9.66 | 0.4863652 | 0.005034837 | 1.609438 | 3.044522 | 2.366498 | 1
0.1 | 22 | 0 | 254.18 | 0 | 1 | 30 | 11 | 20 | 300 | 9.66 | 1.612471 | 0.01669224 | 3.135494 | 3.044522 | 2.366498 | 1
0.1 | 46 | 0 | 254.18 | 0 | 1 | 30 | 11 | 20 | 300 | 9.66 | 2.180665 | 0.02257417 | 3.850148 | 3.044522 | 2.366498 | 1
0.1 | 70 | 0 | 254.18 | 0 | 1 | 30 | 11 | 20 | 300 | 9.66 | 2.656202 | 0.02749691 | 4.26268 | 3.044522 | 2.366498 | 1
0.1 | 5 | 0 | 254.18 | 0 | 0.3 | 30 | 11 | 20 | 300 | 9.66 | 0.2144457 | 0.002219935 | 1.791759 | 3.044522 | 2.366498 | 1
0.1 | 23 | 0 | 254.18 | 0 | 0.3 | 30 | 11 | 20 | 300 | 9.66 | 2.06047 | 0.02132992 | 3.178054 | 3.044522 | 2.366498 | 1
0.1 | 11 | 0 | 0 | 0.05 | 0 | 25 | 13 | 1 | 200 | 1.93 | 3.8734786 | 0.2006984 | 2.484907 | 0.6931472 | 1.075002 | 1
0.1 | 21 | 0 | 0 | 0.05 | 0 | 25 | 13 | 1 | 200 | 1.93 | 4.2375465 | 0.219562 | 3.091042 | 0.6931472 | 1.075002 | 1
0.1 | 33 | 0 | 0 | 0.05 | 0 | 25 | 13 | 1 | 200 | 1.93 | 4.287265 | 0.2221381 | 3.526361 | 0.6931472 | 1.075002 | 1
0.1 | 45 | 0 | 0 | 0.05 | 0 | 25 | 13 | 1 | 200 | 1.93 | 4.528753 | 0.2346504 | 3.828641 | 0.6931472 | 1.075002 | 1
0.1 | 59 | 0 | 0 | 0.05 | 0 | 25 | 13 | 1 | 200 | 1.93 | 4.7481261 | 0.2460169 | 4.094345 | 0.6931472 | 1.075002 | 1
0.1 | 33 | 0 | 0 | 0.05 | 0 | 25 | 13 | 1 | 200 | 1.93 | 4.66 | 0.2414508 | 3.526361 | 0.6931472 | 1.075002 | 1
0.1 | 33 | 0 | 0 | 0 | 1 | 25 | 13 | 1 | 200 | 1.93 | 0.563 | 0.02917098 | 3.526361 | 0.6931472 | 1.075002 | 1
0.1 | 12 | 0 | 0 | 0.05 | 0 | 25 | 11 | 1 | 200 | 1.93 | 0.26921899 | 0.01394917 | 2.564949 | 0.6931472 | 1.075002 | 1
0.1 | 25 | 0 | 0 | 0.05 | 0 | 25 | 11 | 1 | 200 | 1.93 | 0.3229862 | 0.01673504 | 3.258097 | 0.6931472 | 1.075002 | 1
0.1 | 36 | 0 | 0 | 0.05 | 0 | 25 | 11 | 1 | 200 | 1.93 | 0.3283158 | 0.01701118 | 3.610918 | 0.6931472 | 1.075002 | 1
0.1 | 50 | 0 | 0 | 0.05 | 0 | 25 | 11 | 1 | 200 | 1.93 | 0.3523727 | 0.01825765 | 3.931826 | 0.6931472 | 1.075002 | 1
0.1 | 60 | 0 | 0 | 0.05 | 0 | 25 | 11 | 1 | 200 | 1.93 | 0.3692743 | 0.01913338 | 4.110874 | 0.6931472 | 1.075002 | 1
0.1 | 76 | 0 | 0 | 0.05 | 0 | 25 | 11 | 1 | 200 | 1.93 | 0.3792857 | 0.01965211 | 4.343805 | 0.6931472 | 1.075002 | 1
0.1 | 11 | 0 | 0 | 0.05 | 0 | 25 | 13 | 1 | 200 | 1.93 | 4.259831 | 0.2207166 | 2.484907 | 0.6931472 | 1.075002 | 1
0.1 | 22 | 0 | 0 | 0.05 | 0 | 25 | 13 | 1 | 200 | 1.93 | 4.661319 | 0.2415191 | 3.135494 | 0.6931472 | 1.075002 | 1
0.1 | 33 | 0 | 0 | 0.05 | 0 | 25 | 13 | 1 | 200 | 1.93 | 4.715292 | 0.2443156 | 3.526361 | 0.6931472 | 1.075002 | 1
0.1 | 45 | 0 | 0 | 0.05 | 0 | 25 | 13 | 1 | 200 | 1.93 | 4.99411 | 0.2587622 | 3.828641 | 0.6931472 | 1.075002 | 1
0.1 | 59 | 0 | 0 | 0.05 | 0 | 25 | 13 | 1 | 200 | 1.93 | 5.217071 | 0.2703146 | 4.094345 | 0.6931472 | 1.075002 | 1
0.05 | 12 | 0 | 0 | 0.05 | 0 | 25 | 11 | 1 | 200 | 1.93 | 0.9827484 | 0.05091961 | 2.564949 | 0.6931472 | 1.075002 | 1
0.05 | 25 | 0 | 0 | 0.05 | 0 | 25 | 11 | 1 | 200 | 1.93 | 1.0671507 | 0.05529278 | 3.258097 | 0.6931472 | 1.075002 | 1
0.05 | 36 | 0 | 0 | 0.05 | 0 | 25 | 11 | 1 | 200 | 1.93 | 1.123269 | 0.05820047 | 3.610918 | 0.6931472 | 1.075002 | 1
0.05 | 50 | 0 | 0 | 0.05 | 0 | 25 | 11 | 1 | 200 | 1.93 | 1.2045289 | 0.06241082 | 3.931826 | 0.6931472 | 1.075002 | 1
0.05 | 60 | 0 | 0 | 0.05 | 0 | 25 | 11 | 1 | 200 | 1.93 | 1.25121964 | 0.06483003 | 4.110874 | 0.6931472 | 1.075002 | 1
0.05 | 76 | 0 | 0 | 0.05 | 0 | 25 | 11 | 1 | 200 | 1.93 | 1.286387 | 0.06665218 | 4.343805 | 0.6931472 | 1.075002 | 1
0.05 | 12 | 0 | 0 | 0.05 | 0 | 25 | 13 | 1 | 200 | 1.93 | 7.3675452 | 0.3817381 | 2.564949 | 0.6931472 | 1.075002 | 1
0.05 | 25 | 0 | 0 | 0.05 | 0 | 25 | 13 | 1 | 200 | 1.93 | 19.4806263 | 1.009359 | 3.258097 | 0.6931472 | 1.075002 | 1
0.05 | 36 | 0 | 0 | 0.05 | 0 | 25 | 13 | 1 | 200 | 1.93 | 20.7291523 | 1.074049 | 3.610918 | 0.6931472 | 1.075002 | 1
0.05 | 50 | 0 | 0 | 0.05 | 0 | 25 | 13 | 1 | 200 | 1.93 | 22.2015539 | 1.15034 | 3.931826 | 0.6931472 | 1.075002 | 1
0.05 | 60 | 0 | 0 | 0.05 | 0 | 25 | 13 | 1 | 200 | 1.93 | 24.27734 | 1.257893 | 4.110874 | 0.6931472 | 1.075002 | 1
0.05 | 76 | 0 | 0 | 0.05 | 0 | 25 | 13 | 1 | 200 | 1.93 | 24.870104 | 1.288606 | 4.343805 | 0.6931472 | 1.075002 | 1
0.5 | 0 | 0 | 0 | 0.01 | 0 | 25 | 10.1 | 0.0259 | 300 | 0.05 | 0 | 0 | 0 | 0.02557028 | 0.04879016 | 1
0.5 | 1 | 0 | 0 | 0.01 | 0 | 25 | 10.1 | 0.0259 | 300 | 0.05 | 0.0902561 | 0.1805122 | 0.6931472 | 0.02557028 | 0.04879016 | 1
0.5 | 2 | 0 | 0 | 0.01 | 0 | 25 | 10.1 | 0.0259 | 300 | 0.05 | 0.000892 | 0.001784 | 1.098612 | 0.02557028 | 0.04879016 | 1
0.5 | 4 | 0 | 0 | 0.01 | 0 | 25 | 10.1 | 0.0259 | 300 | 0.05 | 0.02965045 | 0.0593009 | 1.609438 | 0.02557028 | 0.04879016 | 1
0.5 | 6 | 0 | 0 | 0.01 | 0 | 25 | 10.1 | 0.0259 | 300 | 0.05 | 0.001225 | 0.00245 | 1.94591 | 0.02557028 | 0.04879016 | 1
0.5 | 25 | 0 | 0 | 0.01 | 0 | 25 | 10.1 | 0.0259 | 300 | 0.05 | 0.090236 | 0.180472 | 3.258097 | 0.02557028 | 0.04879016 | 1
0.5 | 26 | 0 | 0 | 0.01 | 0 | 25 | 10.1 | 0.0259 | 300 | 0.05 | 0.179951 | 0.359902 | 3.295837 | 0.02557028 | 0.04879016 | 1
0.5 | 0 | 0 | 50 | 0.01 | 0 | 25 | 10.1 | 0.0259 | 300 | 0.05 | 0 | 0 | 0 | 0.02557028 | 0.04879016 | 1
0.5 | 1 | 0 | 50 | 0.01 | 0 | 25 | 10.1 | 0.0259 | 300 | 0.05 | 0.0597442 | 0.1194884 | 0.6931472 | 0.02557028 | 0.04879016 | 1
0.5 | 2 | 0 | 50 | 0.01 | 0 | 25 | 10.1 | 0.0259 | 300 | 0.05 | 0.05962915 | 0.1192583 | 1.098612 | 0.02557028 | 0.04879016 | 1
0.5 | 4 | 0 | 50 | 0.01 | 0 | 25 | 10.1 | 0.0259 | 300 | 0.05 | 0.0901663 | 0.1803326 | 1.609438 | 0.02557028 | 0.04879016 | 1
0.5 | 6 | 0 | 50 | 0.01 | 0 | 25 | 10.1 | 0.0259 | 300 | 0.05 | 0.1204257 | 0.2408514 | 1.94591 | 0.02557028 | 0.04879016 | 1
0.5 | 24 | 0 | 50 | 0.01 | 0 | 25 | 10.1 | 0.0259 | 300 | 0.05 | 0.36149035 | 0.7229807 | 3.218876 | 0.02557028 | 0.04879016 | 1
0.5 | 1 | 0 | 0 | 0.01 | 0 | 25 | 11 | 0.0259 | 300 | 0.05 | 0.04665336 | 0.09330672 | 0.6931472 | 0.02557028 | 0.04879016 | 1
0.5 | 2 | 0 | 0 | 0.01 | 0 | 25 | 11 | 0.0259 | 300 | 0.05 | 0.0004303949 | 0.0008607898 | 1.098612 | 0.02557028 | 0.04879016 | 1
0.5 | 4 | 0 | 0 | 0.01 | 0 | 25 | 11 | 0.0259 | 300 | 0.05 | 0.01509748 | 0.03019497 | 1.609438 | 0.02557028 | 0.04879016 | 1
0.5 | 6 | 0 | 0 | 0.01 | 0 | 25 | 11 | 0.0259 | 300 | 0.05 | 0.0002139952 | 0.0004279904 | 1.94591 | 0.02557028 | 0.04879016 | 1
0.5 | 25 | 0 | 0 | 0.01 | 0 | 25 | 11 | 0.0259 | 300 | 0.05 | 0.04537901 | 0.09075802 | 3.258097 | 0.02557028 | 0.04879016 | 1
0.5 | 26 | 0 | 0 | 0.01 | 0 | 25 | 11 | 0.0259 | 300 | 0.05 | 0.09053921 | 0.1810784 | 3.295837 | 0.02557028 | 0.04879016 | 1
0.5 | 1 | 0 | 0 | 0.01 | 0 | 40 | 11 | 0.0259 | 300 | 0.05 | 0.04497987 | 0.08995974 | 0.6931472 | 0.02557028 | 0.04879016 | 1
0.5 | 2 | 0 | 0 | 0.01 | 0 | 40 | 11 | 0.0259 | 300 | 0.05 | 0.07513637 | 0.1502727 | 1.098612 | 0.02557028 | 0.04879016 | 1
0.5 | 3 | 0 | 0 | 0.01 | 0 | 40 | 11 | 0.0259 | 300 | 0.05 | 0.05920935 | 0.1184187 | 1.386294 | 0.02557028 | 0.04879016 | 1
0.5 | 4 | 0 | 0 | 0.01 | 0 | 40 | 11 | 0.0259 | 300 | 0.05 | 0.07452804 | 0.1490561 | 1.609438 | 0.02557028 | 0.04879016 | 1
0.5 | 24 | 0 | 0 | 0.01 | 0 | 40 | 11 | 0.0259 | 300 | 0.05 | 0.3303509 | 0.6607018 | 3.218876 | 0.02557028 | 0.04879016 | 1
1 | 23 | 0 | 0 | 0 | 1 | 23 | 10 | 20 | 350 | 48.25 | 0.1324494 | 0.0002742224 | 3.178054 | 3.044522 | 3.896909 | 1
1 | 48 | 0 | 0 | 0 | 1 | 23 | 10 | 20 | 350 | 48.25 | 0.1180891 | 0.0002444909 | 3.89182 | 3.044522 | 3.896909 | 1
1 | 72 | 0 | 0 | 0 | 1 | 23 | 10 | 20 | 350 | 48.25 | 0.725265 | 0.001501584 | 4.290459 | 3.044522 | 3.896909 | 1
1 | 23 | 0 | 0 | 0 | 1 | 40 | 10 | 20 | 350 | 48.25 | 0.1028922 | 0.0002130273 | 3.178054 | 3.044522 | 3.896909 | 1
1 | 46 | 0 | 0 | 0 | 1 | 40 | 10 | 20 | 350 | 48.25 | 0.268384 | 0.0005556605 | 3.850148 | 3.044522 | 3.896909 | 1
1 | 70 | 0 | 0 | 0 | 1 | 40 | 10 | 20 | 350 | 48.25 | 1.885243 | 0.003903195 | 4.26268 | 3.044522 | 3.896909 | 1
1 | 23 | 0 | 0 | 0 | 1 | 60 | 10 | 20 | 350 | 48.25 | 0.1302186 | 0.0002696037 | 3.178054 | 3.044522 | 3.896909 | 1
1 | 49 | 0 | 0 | 0 | 1 | 60 | 10 | 20 | 350 | 48.25 | 0.437083 | 0.0009049337 | 3.912023 | 3.044522 | 3.896909 | 1
0.5 | 24 | 0 | 0 | 0 | 1 | 60 | 10 | 20 | 350 | 48.25 | 0.385234 | 0.0007975859 | 3.218876 | 3.044522 | 3.896909 | 1
0.5 | 48 | 0 | 0 | 0 | 1 | 60 | 10 | 20 | 350 | 48.25 | 0.4611762 | 0.0009548161 | 3.89182 | 3.044522 | 3.896909 | 1
0.5 | 24 | 0 | 0 | 0 | 1 | 60 | 11 | 20 | 350 | 48.25 | 29.564298 | 0.06120973 | 3.218876 | 3.044522 | 3.896909 | 1
0.5 | 48 | 0 | 0 | 0 | 1 | 60 | 11 | 20 | 350 | 48.25 | 37.8571872 | 0.07837927 | 3.89182 | 3.044522 | 3.896909 | 1
0.3 | 23 | 0 | 0 | 0 | 1 | 60 | 10 | 20 | 350 | 48.25 | 0.05559939 | 0.0001151126 | 3.178054 | 3.044522 | 3.896909 | 1
0.3 | 44 | 0 | 0 | 0 | 1 | 60 | 10 | 20 | 350 | 48.25 | 0.05559939 | 0.0001151126 | 3.806662 | 3.044522 | 3.896909 | 1
0.5 | 24 | 0 | 0 | 0 | 1 | 60 | 10 | 20 | 350 | 48.25 | 0.07630438 | 0.0001579801 | 3.218876 | 3.044522 | 3.896909 | 1
0.5 | 47 | 0 | 0 | 0 | 1 | 60 | 10 | 20 | 350 | 48.25 | 0.2163164 | 0.00044786 | 3.871201 | 3.044522 | 3.896909 | 1
1 | 23 | 0 | 0 | 0 | 1 | 60 | 10 | 20 | 350 | 48.25 | 0.03257777 | 6.74488e-05 | 3.178054 | 3.044522 | 3.896909 | 1
1 | 49 | 0 | 0 | 0 | 1 | 60 | 10 | 20 | 350 | 48.25 | 0.4946029 | 0.001024023 | 3.912023 | 3.044522 | 3.896909 | 1
0 | 0.5 | 286 | 350 | 0 | 0 | 25 | 11.95 | 2.27 | 400 | 17.5 | 0.3040861 | 0.001733672 | 0.4054651 | 1.18479 | 2.917771 | 1
0 | 1 | 286 | 350 | 0 | 0 | 25 | 11.95 | 2.27 | 400 | 17.5 | 0.6005628 | 0.003423961 | 0.6931472 | 1.18479 | 2.917771 | 1
0 | 2 | 286 | 350 | 0 | 0 | 25 | 11.95 | 2.27 | 400 | 17.5 | 1.175889 | 0.006704045 | 1.098612 | 1.18479 | 2.917771 | 1
0.0033 | 0.5 | 286 | 350 | 0 | 0 | 25 | 11.95 | 2.27 | 400 | 17.5 | 0.6553696 | 0.003736429 | 0.4054651 | 1.18479 | 2.917771 | 1
0.0033 | 1 | 286 | 350 | 0 | 0 | 25 | 11.95 | 2.27 | 400 | 17.5 | 2.359485 | 0.01345202 | 0.6931472 | 1.18479 | 2.917771 | 1
0.0033 | 2 | 286 | 350 | 0 | 0 | 25 | 11.95 | 2.27 | 400 | 17.5 | 6.053018 | 0.03450979 | 1.098612 | 1.18479 | 2.917771 | 1
0.0066 | 0.5 | 286 | 350 | 0 | 0 | 25 | 11.95 | 2.27 | 400 | 17.5 | 1.432393 | 0.008166436 | 0.4054651 | 1.18479 | 2.917771 | 1
0.0066 | 1 | 286 | 350 | 0 | 0 | 25 | 11.95 | 2.27 | 400 | 17.5 | 3.011483 | 0.01716923 | 0.6931472 | 1.18479 | 2.917771 | 1
0.0066 | 2 | 286 | 350 | 0 | 0 | 25 | 11.95 | 2.27 | 400 | 17.5 | 10.35126 | 0.05901514 | 1.098612 | 1.18479 | 2.917771 | 1
0.0133 | 0.5 | 286 | 350 | 0 | 0 | 25 | 11.95 | 2.27 | 400 | 17.5 | 2.396087 | 0.0136607 | 0.4054651 | 1.18479 | 2.917771 | 1
0.0133 | 1 | 286 | 350 | 0 | 0 | 25 | 11.95 | 2.27 | 400 | 17.5 | 8.379946 | 0.0477762 | 0.6931472 | 1.18479 | 2.917771 | 1
0.0133 | 2 | 286 | 350 | 0 | 0 | 25 | 11.95 | 2.27 | 400 | 17.5 | 12.12395 | 0.06912173 | 1.098612 | 1.18479 | 2.917771 | 1
0.0266 | 0.5 | 286 | 350 | 0 | 0 | 25 | 11.95 | 2.27 | 400 | 17.5 | 2.715006 | 0.01547894 | 0.4054651 | 1.18479 | 2.917771 | 1
0.0266 | 1 | 286 | 350 | 0 | 0 | 25 | 11.95 | 2.27 | 400 | 17.5 | 4.668015 | 0.02661354 | 0.6931472 | 1.18479 | 2.917771 | 1
0.0266 | 2 | 286 | 350 | 0 | 0 | 25 | 11.95 | 2.27 | 400 | 17.5 | 9.094071 | 0.05184761 | 1.098612 | 1.18479 | 2.917771 | 1
0.0133 | 0.5 | 286 | 350 | 0 | 0 | 25 | 10 | 2.27 | 400 | 17.5 | 1.380222 | 0.007868998 | 0.4054651 | 1.18479 | 2.917771 | 1
0.0133 | 1 | 286 | 350 | 0 | 0 | 25 | 10 | 2.27 | 400 | 17.5 | 3.526222 | 0.02010389 | 0.6931472 | 1.18479 | 2.917771 | 1
0.0133 | 2 | 286 | 350 | 0 | 0 | 25 | 10 | 2.27 | 400 | 17.5 | 7.336333 | 0.0418263 | 1.098612 | 1.18479 | 2.917771 | 1
0.0133 | 0.5 | 286 | 350 | 0 | 0 | 25 | 11 | 2.27 | 400 | 17.5 | 1.808 | 0.01030787 | 0.4054651 | 1.18479 | 2.917771 | 1
0.0133 | 1 | 286 | 350 | 0 | 0 | 25 | 11 | 2.27 | 400 | 17.5 | 4.498889 | 0.02564931 | 0.6931472 | 1.18479 | 2.917771 | 1
0.0133 | 2 | 286 | 350 | 0 | 0 | 25 | 11 | 2.27 | 400 | 17.5 | 13.30978 | 0.07588243 | 1.098612 | 1.18479 | 2.917771 | 1
0.0133 | 0.5 | 286 | 350 | 0 | 0 | 25 | 12 | 2.27 | 400 | 17.5 | 2.840333 | 0.01619346 | 0.4054651 | 1.18479 | 2.917771 | 1
0.0133 | 1 | 286 | 350 | 0 | 0 | 25 | 12 | 2.27 | 400 | 17.5 | 10.03922 | 0.05723616 | 0.6931472 | 1.18479 | 2.917771 | 1
0.0133 | 2 | 286 | 350 | 0 | 0 | 25 | 12 | 2.27 | 400 | 17.5 | 14.72189 | 0.08393323 | 1.098612 | 1.18479 | 2.917771 | 1
0.0133 | 0.5 | 286 | 350 | 0 | 0 | 25 | 13 | 2.27 | 400 | 17.5 | 2.390333 | 0.0136279 | 0.4054651 | 1.18479 | 2.917771 | 1
0.0133 | 1 | 286 | 350 | 0 | 0 | 25 | 13 | 2.27 | 400 | 17.5 | 4.986778 | 0.02843089 | 0.6931472 | 1.18479 | 2.917771 | 1
0.0133 | 2 | 286 | 350 | 0 | 0 | 25 | 13 | 2.27 | 400 | 17.5 | 12.08878 | 0.0689212 | 1.098612 | 1.18479 | 2.917771 | 1
0.5 | 24 | 0 | 0 | 0 | 1 | 25 | 9.6 | 23.3 | 300 | 0.1875 | 0.1002337 | 0.05345796 | 3.218876 | 3.190476 | 0.1718503 | 1
0.5 | 0 | 0 | 0 | 0 | 1 | 25 | 9.6 | 23.3 | 300 | 0.1875 | 0 | 0 | 0 | 3.190476 | 0.1718503 | 1
0.5 | 1 | 0 | 0 | 0 | 1 | 25 | 9.6 | 23.3 | 300 | 0.1875 | 0.02851296 | 0.01520691 | 0.6931472 | 3.190476 | 0.1718503 | 1
0.5 | 2 | 0 | 0 | 0 | 1 | 25 | 9.6 | 23.3 | 300 | 0.1875 | 0.03831853 | 0.02043655 | 1.098612 | 3.190476 | 0.1718503 | 1
0.5 | 4 | 0 | 0 | 0 | 1 | 25 | 9.6 | 23.3 | 300 | 0.1875 | 0.06601813 | 0.03520967 | 1.609438 | 3.190476 | 0.1718503 | 1
0.5 | 6 | 0 | 0 | 0 | 1 | 25 | 9.6 | 23.3 | 300 | 0.1875 | 0.07414274 | 0.03954279 | 1.94591 | 3.190476 | 0.1718503 | 1
0.5 | 24 | 0 | 0 | 0 | 1 | 25 | 9.6 | 23.3 | 300 | 0.1875 | 0.1290991 | 0.06885285 | 3.218876 | 3.190476 | 0.1718503 | 1
0.5 | 0 | 0 | 0 | 0 | 1 | 25 | 11.9 | 23.3 | 300 | 0.1875 | 0 | 0 | 0 | 3.190476 | 0.1718503 | 1
0.5 | 1 | 0 | 0 | 0 | 1 | 25 | 11.9 | 23.3 | 300 | 0.1875 | 0.3955304 | 0.2109495 | 0.6931472 | 3.190476 | 0.1718503 | 1
0.5 | 2 | 0 | 0 | 0 | 1 | 25 | 11.9 | 23.3 | 300 | 0.1875 | 0.5422253 | 0.2891868 | 1.098612 | 3.190476 | 0.1718503 | 1
0.5 | 4 | 0 | 0 | 0 | 1 | 25 | 11.9 | 23.3 | 300 | 0.1875 | 0.68066 | 0.3630187 | 1.609438 | 3.190476 | 0.1718503 | 1
0.5 | 6 | 0 | 0 | 0 | 1 | 25 | 11.9 | 23.3 | 300 | 0.1875 | 0.9014886 | 0.4807939 | 1.94591 | 3.190476 | 0.1718503 | 1
0.5 | 24 | 0 | 0 | 0 | 1 | 25 | 11.9 | 23.3 | 300 | 0.1875 | 1.125489 | 0.600261 | 3.218876 | 3.190476 | 0.1718503 | 1
1 | 0 | 0 | 0 | 0 | 0.56 | 60 | 11 | 2 | 0 | 96.7 | 0 | 0 | 0 | 1.098612 | 4.581902 | 0
1 | 0.4713782 | 0 | 0 | 0 | 0.56 | 60 | 11 | 2 | 0 | 96.7 | 0 | 0.04985489 | 0.3861995 | 1.098612 | 4.581902 | 0
1 | 0.9674976 | 0 | 0 | 0 | 0.56 | 60 | 11 | 2 | 0 | 96.7 | 0 | 0.7741985 | 0.6767625 | 1.098612 | 4.581902 | 0
1 | 1.457804 | 0 | 0 | 0 | 0.56 | 60 | 11 | 2 | 0 | 96.7 | 0 | 0.7665896 | 0.8992684 | 1.098612 | 4.581902 | 0
1 | 1.934739 | 0 | 0 | 0 | 0.56 | 60 | 11 | 2 | 0 | 96.7 | 0 | 1.133617 | 1.076619 | 1.098612 | 4.581902 | 0
1 | 2.580149 | 0 | 0 | 0 | 0.56 | 60 | 11 | 2 | 0 | 96.7 | 0 | 2.387594 | 1.275404 | 1.098612 | 4.581902 | 0
1 | 3.068212 | 0 | 0 | 0 | 0.56 | 60 | 11 | 2 | 0 | 96.7 | 0 | 3.185041 | 1.403204 | 1.098612 | 4.581902 | 0
1 | 3.556667 | 0 | 0 | 0 | 0.56 | 60 | 11 | 2 | 0 | 96.7 | 0 | 4.015069 | 1.516591 | 1.098612 | 4.581902 | 0
1 | 4.045513 | 0 | 0 | 0 | 0.56 | 60 | 11 | 2 | 0 | 96.7 | 0 | 4.982421 | 1.618499 | 1.098612 | 4.581902 | 0
1 | 4.531829 | 0 | 0 | 0 | 0.56 | 60 | 11 | 2 | 0 | 96.7 | 0 | 6.832047 | 1.710519 | 1.098612 | 4.581902 | 0
1 | 5.022738 | 0 | 0 | 0 | 0.56 | 60 | 11 | 2 | 0 | 96.7 | 0 | 9.788914 | 1.795542 | 1.098612 | 4.581902 | 0
1 | 5.512368 | 0 | 0 | 0 | 0.56 | 60 | 11 | 2 | 0 | 96.7 | 0 | 13.62212 | 1.873703 | 1.098612 | 4.581902 | 0
1 | 5.998834 | 0 | 0 | 0 | 0.56 | 60 | 11 | 2 | 0 | 96.7 | 0 | 18.15297 | 1.945744 | 1.098612 | 4.581902 | 0
1 | 6.472456 | 0 | 0 | 0 | 0.56 | 60 | 11 | 2 | 0 | 96.7 | 0 | 22.56184 | 2.011224 | 1.098612 | 4.581902 | 0
1 | 6.959857 | 0 | 0 | 0 | 0.56 | 60 | 11 | 2 | 0 | 96.7 | 0 | 28.05571 | 2.074411 | 1.098612 | 4.581902 | 0
1 | 7.454485 | 0 | 0 | 0 | 0.56 | 60 | 11 | 2 | 0 | 96.7 | 0 | 33.32786 | 2.134697 | 1.098612 | 4.581902 | 0
1 | 7.939281 | 0 | 0 | 0 | 0.56 | 60 | 11 | 2 | 0 | 96.7 | 0 | 38.79968 | 2.190455 | 1.098612 | 4.581902 | 0
1 | 8.423549 | 0 | 0 | 0 | 0.56 | 60 | 11 | 2 | 0 | 96.7 | 0 | 43.68364 | 2.243212 | 1.098612 | 4.581902 | 0
1 | 8.908691 | 0 | 0 | 0 | 0.56 | 60 | 11 | 2 | 0 | 96.7 | 0 | 49.4527 | 2.293412 | 1.098612 | 4.581902 | 0
1 | 9.398636 | 0 | 0 | 0 | 0.56 | 60 | 11 | 2 | 0 | 96.7 | 0 | 54.33067 | 2.341675 | 1.098612 | 4.581902 | 0
1 | 9.888868 | 0 | 0 | 0 | 0.56 | 60 | 11 | 2 | 0 | 96.7 | 0 | 59.84935 | 2.387741 | 1.098612 | 4.581902 | 0
1 | 10.36975 | 0 | 0 | 0 | 0.56 | 60 | 11 | 2 | 0 | 96.7 | 0 | 66.06312 | 2.430956 | 1.098612 | 4.581902 | 0
1 | 10.84876 | 0 | 0 | 0 | 0.56 | 60 | 11 | 2 | 0 | 96.7 | 0 | 71.9011 | 2.472223 | 1.098612 | 4.581902 | 0
1 | 11.33676 | 0 | 0 | 0 | 0.56 | 60 | 11 | 2 | 0 | 96.7 | 0 | 75.34995 | 2.512584 | 1.098612 | 4.581902 | 0
1.5 | 0 | 0 | 0 | 0 | 0.56 | 60 | 11 | 2 | 0 | 96.7 | 0 | 0 | 0 | 1.098612 | 4.581902 | 0
1.5 | 0.4900439 | 0 | 0 | 0 | 0.56 | 60 | 11 | 2 | 0 | 96.7 | 0 | 1.455567 | 0.3988056 | 1.098612 | 4.581902 | 0
1.5 | 0.997106 | 0 | 0 | 0 | 0.56 | 60 | 11 | 2 | 0 | 96.7 | 0 | 1.458434 | 0.6916991 | 1.098612 | 4.581902 | 0
1.5 | 1.485917 | 0 | 0 | 0 | 0.56 | 60 | 11 | 2 | 0 | 96.7 | 0 | 1.45767 | 0.9106417 | 1.098612 | 4.581902 | 0
1.5 | 1.988213 | 0 | 0 | 0 | 0.56 | 60 | 11 | 2 | 0 | 96.7 | 0 | 1.450768 | 1.094676 | 1.098612 | 4.581902 | 0
1.5 | 2.48953 | 0 | 0 | 0 | 0.56 | 60 | 11 | 2 | 0 | 96.7 | 0 | 1.459284 | 1.249767 | 1.098612 | 4.581902 | 0
1.5 | 2.991992 | 0 | 0 | 0 | 0.56 | 60 | 11 | 2 | 0 | 96.7 | 0 | 2.418052 | 1.38429 | 1.098612 | 4.581902 | 0
1.5 | 3.491835 | 0 | 0 | 0 | 0.56 | 60 | 11 | 2 | 0 | 96.7 | 0 | 2.744317 | 1.502261 | 1.098612 | 4.581902 | 0
1.5 | 3.997677 | 0 | 0 | 0 | 0.56 | 60 | 11 | 2 | 0 | 96.7 | 0 | 3.394002 | 1.608973 | 1.098612 | 4.581902 | 0
1.5 | 4.492321 | 0 | 0 | 0 | 0.56 | 60 | 11 | 2 | 0 | 96.7 | 0 | 4.357102 | 1.703351 | 1.098612 | 4.581902 | 0
1.5 | 4.982874 | 0 | 0 | 0 | 0.56 | 60 | 11 | 2 | 0 | 96.7 | 0 | 4.35328 | 1.788901 | 1.098612 | 4.581902 | 0
1.5 | 5.493901 | 0 | 0 | 0 | 0.56 | 60 | 11 | 2 | 0 | 96.7 | 0 | 5.007551 | 1.870863 | 1.098612 | 4.581902 | 0
1.5 | 5.9971 | 0 | 0 | 0 | 0.56 | 60 | 11 | 2 | 0 | 96.7 | 0 | 5.985539 | 1.945496 | 1.098612 | 4.581902 | 0
1.5 | 6.496943 | 0 | 0 | 0 | 0.56 | 60 | 11 | 2 | 0 | 96.7 | 0 | 6.309447 | 2.014495 | 1.098612 | 4.581902 | 0
1.5 | 6.999925 | 0 | 0 | 0 | 0.56 | 60 | 11 | 2 | 0 | 96.7 | 0 | 7.30417 | 2.079432 | 1.098612 | 4.581902 | 0
1.5 | 7.497531 | 0 | 0 | 0 | 0.56 | 60 | 11 | 2 | 0 | 96.7 | 0 | 7.310201 | 2.139776 | 1.098612 | 4.581902 | 0
1.5 | 8.010592 | 0 | 0 | 0 | 0.56 | 60 | 11 | 2 | 0 | 96.7 | 0 | 8.300549 | 2.198401 | 1.098612 | 4.581902 | 0
1.5 | 8.502911 | 0 | 0 | 0 | 0.56 | 60 | 11 | 2 | 0 | 96.7 | 0 | 8.321765 | 2.251598 | 1.098612 | 4.581902 | 0
1.5 | 9.000454 | 0 | 0 | 0 | 0.56 | 60 | 11 | 2 | 0 | 96.7 | 0 | 9.312453 | 2.30263 | 1.098612 | 4.581902 | 0
1.5 | 9.505673 | 0 | 0 | 0 | 0.56 | 60 | 11 | 2 | 0 | 96.7 | 0 | 10.3214 | 2.351915 | 1.098612 | 4.581902 | 0
1.5 | 10.00116 | 0 | 0 | 0 | 0.56 | 60 | 11 | 2 | 0 | 96.7 | 0 | 10.32092 | 2.398 | 1.098612 | 4.581902 | 0
1 | 0 | 0 | 0 | 0 | 0.56 | 60 | 12 | 2 | 0 | 96.7 | 0 | 0 | 0 | 1.098612 | 4.581902 | 0
1 | 0.5045248 | 0 | 0 | 0 | 0.56 | 60 | 12 | 2 | 0 | 96.7 | 0 | 0.188128 | 0.4084771 | 1.098612 | 4.581902 | 0
1 | 1.00905 | 0 | 0 | 0 | 0.56 | 60 | 12 | 2 | 0 | 96.7 | 0 | 0.1581362 | 0.6976618 | 1.098612 | 4.581902 | 0
1 | 1.503209 | 0 | 0 | 0 | 0.56 | 60 | 12 | 2 | 0 | 96.7 | 0 | 0.1277219 | 0.9175735 | 1.098612 | 4.581902 | 0
1 | 2.005735 | 0 | 0 | 0 | 0.56 | 60 | 12 | 2 | 0 | 96.7 | 0 | 0.13786 | 1.100522 | 1.098612 | 4.581902 | 0
1 | 2.51284 | 0 | 0 | 0 | 0.56 | 60 | 12 | 2 | 0 | 96.7 | 0 | 0.1376488 | 1.256425 | 1.098612 | 4.581902 | 0
1 | 3.013547 | 0 | 0 | 0 | 0.56 | 60 | 12 | 2 | 0 | 96.7 | 0 | 2.460962 | 1.389675 | 1.098612 | 4.581902 | 0
1 | 3.50796 | 0 | 0 | 0 | 0.56 | 60 | 12 | 2 | 0 | 96.7 | 0 | 4.021384 | 1.505845 | 1.098612 | 4.581902 | 0
1 | 4.012977 | 0 | 0 | 0 | 0.56 | 60 | 12 | 2 | 0 | 96.7 | 0 | 6.423479 | 1.61203 | 1.098612 | 4.581902 | 0
1 | 4.511775 | 0 | 0 | 0 | 0.56 | 60 | 12 | 2 | 0 | 96.7 | 0 | 8.123511 | 1.706887 | 1.098612 | 4.581902 | 0
1 | 5.002608 | 0 | 0 | 0 | 0.56 | 60 | 12 | 2 | 0 | 96.7 | 0 | 10.46076 | 1.792194 | 1.098612 | 4.581902 | 0
1 | 5.50318 | 0 | 0 | 0 | 0.56 | 60 | 12 | 2 | 0 | 96.7 | 0 | 12.29703 | 1.872291 | 1.098612 | 4.581902 | 0
1 | 6.007989 | 0 | 0 | 0 | 0.56 | 60 | 12 | 2 | 0 | 96.7 | 0 | 16.84439 | 1.947051 | 1.098612 | 4.581902 | 0
1 | 6.519881 | 0 | 0 | 0 | 0.56 | 60 | 12 | 2 | 0 | 96.7 | 0 | 21.52966 | 2.01755 | 1.098612 | 4.581902 | 0
1 | 7.007418 | 0 | 0 | 0 | 0.56 | 60 | 12 | 2 | 0 | 96.7 | 0 | 25.72536 | 2.080368 | 1.098612 | 4.581902 | 0
1 | 7.50984 | 0 | 0 | 0 | 0.56 | 60 | 12 | 2 | 0 | 96.7 | 0 | 31.58623 | 2.141223 | 1.098612 | 4.581902 | 0
1 | 8.015096 | 0 | 0 | 0 | 0.56 | 60 | 12 | 2 | 0 | 96.7 | 0 | 38.18655 | 2.1989 | 1.098612 | 4.581902 | 0
1 | 8.507242 | 0 | 0 | 0 | 0.56 | 60 | 12 | 2 | 0 | 96.7 | 0 | 45.68537 | 2.252054 | 1.098612 | 4.581902 | 0
1 | 9.015644 | 0 | 0 | 0 | 0.56 | 60 | 12 | 2 | 0 | 96.7 | 0 | 55.13745 | 2.304148 | 1.098612 | 4.581902 | 0
1 | 9.512324 | 0 | 0 | 0 | 0.56 | 60 | 12 | 2 | 0 | 96.7 | 0 | 65.53364 | 2.352548 | 1.098612 | 4.581902 | 0
1 | 10.01953 | 0 | 0 | 0 | 0.56 | 60 | 12 | 2 | 0 | 96.7 | 0 | 73.72544 | 2.399669 | 1.098612 | 4.581902 | 0
1 | 10.35011 | 0 | 0 | 0 | 0.56 | 60 | 12 | 2 | 0 | 96.7 | 0 | 77.15401 | 2.429228 | 1.098612 | 4.581902 | 0
1 | 10.67626 | 0 | 0 | 0 | 0.56 | 60 | 12 | 2 | 0 | 96.7 | 0 | 83.32748 | 2.457558 | 1.098612 | 4.581902 | 0
1 | 11.06711 | 0 | 0 | 0 | 0.56 | 60 | 12 | 2 | 0 | 96.7 | 0 | 89.8203 | 2.490483 | 1.098612 | 4.581902 | 0
1 | 0 | 0 | 0 | 0 | 0.4 | 75 | 12 | 2 | 0 | 96.7 | 0 | 0 | 0 | 1.098612 | 4.581902 | 0
1 | 0.08389549 | 0 | 0 | 0 | 0.4 | 75 | 12 | 2 | 0 | 96.7 | 0 | 1.152376 | 0.08056149 | 1.098612 | 4.581902 | 0
1 | 0.1670568 | 0 | 0 | 0 | 0.4 | 75 | 12 | 2 | 0 | 96.7 | 0 | 4.179423 | 0.154485 | 1.098612 | 4.581902 | 0
1 | 0.2508702 | 0 | 0 | 0 | 0.4 | 75 | 12 | 2 | 0 | 96.7 | 0 | 12.70391 | 0.2238395 | 1.098612 | 4.581902 | 0
1 | 0.3341645 | 0 | 0 | 0 | 0.4 | 75 | 12 | 2 | 0 | 96.7 | 0 | 28.2932 | 0.2883053 | 1.098612 | 4.581902 | 0
1 | 0.4172548 | 0 | 0 | 0 | 0.4 | 75 | 12 | 2 | 0 | 96.7 | 0 | 58.61116 | 0.3487218 | 1.098612 | 4.581902 | 0
1 | 0.5009773 | 0 | 0 | 0 | 0.4 | 75 | 12 | 2 | 0 | 96.7 | 0 | 100 | 0.4061164 | 1.098612 | 4.581902 | 0
1 | 0 | 0 | 0 | 0 | 0.4 | 75 | 12 | 2 | 0 | 96.7 | 0 | 0 | 0 | 1.098612 | 4.581902 | 0
1 | 0.08401972 | 0 | 0 | 0 | 0.4 | 75 | 12 | 2 | 0 | 96.7 | 0 | 0.1309742 | 0.08067609 | 1.098612 | 4.581902 | 0
1 | 0.167252 | 0 | 0 | 0 | 0.4 | 75 | 12 | 2 | 0 | 96.7 | 0 | 4.197788 | 0.1546522 | 1.098612 | 4.581902 | 0
1 | 0.2507393 | 0 | 0 | 0 | 0.4 | 75 | 12 | 2 | 0 | 96.7 | 0 | 12.32775 | 0.2237348 | 1.098612 | 4.581902 | 0
1 | 0.334393 | 0 | 0 | 0 | 0.4 | 75 | 12 | 2 | 0 | 96.7 | 0 | 31.51783 | 0.2884765 | 1.098612 | 4.581902 | 0
1 | 0.4176341 | 0 | 0 | 0 | 0.4 | 75 | 12 | 2 | 0 | 96.7 | 0 | 58.95313 | 0.3489894 | 1.098612 | 4.581902 | 0
1 | 0.5009063 | 0 | 0 | 0 | 0.4 | 75 | 12 | 2 | 0 | 96.7 | 0 | 100 | 0.4060691 | 1.098612 | 4.581902 | 0
1 | 0 | 0 | 0 | 0 | 0.4 | 75 | 12 | 2 | 0 | 96.7 | 0 | 0 | 0 | 1.098612 | 4.581902 | 0
1 | 0.08419496 | 0 | 0 | 0 | 0.4 | 75 | 12 | 2 | 0 | 96.7 | 0 | 1.403153 | 0.08083773 | 1.098612 | 4.581902 | 0
1 | 0.1670346 | 0 | 0 | 0 | 0.4 | 75 | 12 | 2 | 0 | 96.7 | 0 | 5.271186 | 0.154466 | 1.098612 | 4.581902 | 0
1 | 0.250726 | 0 | 0 | 0 | 0.4 | 75 | 12 | 2 | 0 | 96.7 | 0 | 12.8255 | 0.2237242 | 1.098612 | 4.581902 | 0
1 | 0.3346015 | 0 | 0 | 0 | 0.4 | 75 | 12 | 2 | 0 | 96.7 | 0 | 24.02557 | 0.2886328 | 1.098612 | 4.581902 | 0
1 | 0.4173036 | 0 | 0 | 0 | 0.4 | 75 | 12 | 2 | 0 | 96.7 | 0 | 45.45364 | 0.3487562 | 1.098612 | 4.581902 | 0
1 | 0.5012767 | 0 | 0 | 0 | 0.4 | 75 | 12 | 2 | 0 | 96.7 | 0 | 74.76469 | 0.4063159 | 1.098612 | 4.581902 | 0
1 | 0.5839256 | 0 | 0 | 0 | 0.4 | 75 | 12 | 2 | 0 | 96.7 | 0 | 100 | 0.4599063 | 1.098612 | 4.581902 | 0
1.2 | 0 | 0 | 0 | 0 | 0.4 | 75 | 12 | 2 | 0 | 96.7 | 0 | 0 | 0 | 1.098612 | 4.581902 | 0
1.2 | 0.08337768 | 0 | 0 | 0 | 0.4 | 75 | 12 | 2 | 0 | 96.7 | 0 | 3.110619 | 0.08008364 | 1.098612 | 4.581902 | 0
1.2 | 0.1660877 | 0 | 0 | 0 | 0.4 | 75 | 12 | 2 | 0 | 96.7 | 0 | 5.907902 | 0.1536543 | 1.098612 | 4.581902 | 0
1.2 | 0.2497215 | 0 | 0 | 0 | 0.4 | 75 | 12 | 2 | 0 | 96.7 | 0 | 14.16686 | 0.2229207 | 1.098612 | 4.581902 | 0
1.2 | 0.3332462 | 0 | 0 | 0 | 0.4 | 75 | 12 | 2 | 0 | 96.7 | 0 | 29.7387 | 0.2876167 | 1.098612 | 4.581902 | 0
1.2 | 0.4161263 | 0 | 0 | 0 | 0.4 | 75 | 12 | 2 | 0 | 96.7 | 0 | 65.09427 | 0.3479252 | 1.098612 | 4.581902 | 0
1.2 | 0.4996403 | 0 | 0 | 0 | 0.4 | 75 | 12 | 2 | 0 | 96.7 | 0 | 100 | 0.4052253 | 1.098612 | 4.581902 | 0
0.5 | 0 | 0 | 0 | 0 | 0.4 | 70 | 12 | 2 | 0 | 96.7 | 0 | 0 | 0 | 1.098612 | 4.581902 | 0
0.5 | 0.4696497 | 0 | 0 | 0 | 0.4 | 70 | 12 | 2 | 0 | 96.7 | 0 | 0.9001127 | 0.385024 | 1.098612 | 4.581902 | 0
0.5 | 0.9503867 | 0 | 0 | 0 | 0.4 | 70 | 12 | 2 | 0 | 96.7 | 0 | 0.8622918 | 0.6680276 | 1.098612 | 4.581902 | 0
0.5 | 1.422922 | 0 | 0 | 0 | 0.4 | 70 | 12 | 2 | 0 | 96.7 | 0 | 2.708016 | 0.8849741 | 1.098612 | 4.581902 | 0
0.5 | 1.900937 | 0 | 0 | 0 | 0.4 | 70 | 12 | 2 | 0 | 96.7 | 0 | 4.459088 | 1.065034 | 1.098612 | 4.581902 | 0
0.5 | 2.375601 | 0 | 0 | 0 | 0.4 | 70 | 12 | 2 | 0 | 96.7 | 0 | 5.516123 | 1.216573 | 1.098612 | 4.581902 | 0
0.5 | 2.854688 | 0 | 0 | 0 | 0.4 | 70 | 12 | 2 | 0 | 96.7 | 0 | 6.761732 | 1.34929 | 1.098612 | 4.581902 | 0
0.5 | 3.172642 | 0 | 0 | 0 | 0.4 | 70 | 12 | 2 | 0 | 96.7 | 0 | 8.405727 | 1.42855 | 1.098612 | 4.581902 | 0
0.5 | 3.647521 | 0 | 0 | 0 | 0.4 | 70 | 12 | 2 | 0 | 96.7 | 0 | 9.976562 | 1.536334 | 1.098612 | 4.581902 | 0
0.5 | 4.125335 | 0 | 0 | 0 | 0.4 | 70 | 12 | 2 | 0 | 96.7 | 0 | 11.44544 | 1.634196 | 1.098612 | 4.581902 | 0
0.5 | 4.600327 | 0 | 0 | 0 | 0.4 | 70 | 12 | 2 | 0 | 96.7 | 0 | 13.06546 | 1.722825 | 1.098612 | 4.581902 | 0
0.5 | 5.073668 | 0 | 0 | 0 | 0.4 | 70 | 12 | 2 | 0 | 96.7 | 0 | 14.97056 | 1.803963 | 1.098612 | 4.581902 | 0
0.5 | 5.553901 | 0 | 0 | 0 | 0.4 | 70 | 12 | 2 | 0 | 96.7 | 0 | 16.13313 | 1.88006 | 1.098612 | 4.581902 | 0
0.5 | 6.029359 | 0 | 0 | 0 | 0.4 | 70 | 12 | 2 | 0 | 96.7 | 0 | 17.05079 | 1.950095 | 1.098612 | 4.581902 | 0
0.5 | 6.504728 | 0 | 0 | 0 | 0.4 | 70 | 12 | 2 | 0 | 96.7 | 0 | 19.99947 | 2.015533 | 1.098612 | 4.581902 | 0
0.5 | 6.984521 | 0 | 0 | 0 | 0.4 | 70 | 12 | 2 | 0 | 96.7 | 0 | 23.08563 | 2.077505 | 1.098612 | 4.581902 | 0
0.5 | 7.456463 | 0 | 0 | 0 | 0.4 | 70 | 12 | 2 | 0 | 96.7 | 0 | 28.31783 | 2.134931 | 1.098612 | 4.581902 | 0
0.5 | 7.93526 | 0 | 0 | 0 | 0.4 | 70 | 12 | 2 | 0 | 96.7 | 0 | 35.03613 | 2.190005 | 1.098612 | 4.581902 | 0
0.5 | 8.413729 | 0 | 0 | 0 | 0.4 | 70 | 12 | 2 | 0 | 96.7 | 0 | 53.8954 | 2.242169 | 1.098612 | 4.581902 | 0
0.5 | 8.887159 | 0 | 0 | 0 | 0.4 | 70 | 12 | 2 | 0 | 96.7 | 0 | 68.0161 | 2.291237 | 1.098612 | 4.581902 | 0
0.5 | 9.202782 | 0 | 0 | 0 | 0.4 | 70 | 12 | 2 | 0 | 96.7 | 0 | 79.26506 | 2.32266 | 1.098612 | 4.581902 | 0
0.5 | 9.522514 | 0 | 0 | 0 | 0.4 | 70 | 12 | 2 | 0 | 96.7 | 0 | 88.93457 | 2.353517 | 1.098612 | 4.581902 | 0
1 | 0 | 0 | 0 | 0 | 0.56 | 60 | 11 | 2 | 0 | 96.7 | 0 | 0 | 0 | 1.098612 | 4.581902 | 0
1 | 1.482823 | 0 | 0 | 0 | 0.56 | 60 | 11 | 2 | 0 | 96.7 | 0 | 0.1892162 | 0.9093961 | 1.098612 | 4.581902 | 0
1 | 1.985393 | 0 | 0 | 0 | 0.56 | 60 | 11 | 2 | 0 | 96.7 | 0 | 0.1013821 | 1.093731 | 1.098612 | 4.581902 | 0
1 | 2.489828 | 0 | 0 | 0 | 0.56 | 60 | 11 | 2 | 0 | 96.7 | 0 | 3.731224 | 1.249852 | 1.098612 | 4.581902 | 0
1 | 2.993717 | 0 | 0 | 0 | 0.56 | 60 | 11 | 2 | 0 | 96.7 | 0 | 5.028369 | 1.384722 | 1.098612 | 4.581902 | 0
1 | 3.486005 | 0 | 0 | 0 | 0.56 | 60 | 11 | 2 | 0 | 96.7 | 0 | 7.41453 | 1.500963 | 1.098612 | 4.581902 | 0
1 | 3.99317 | 0 | 0 | 0 | 0.56 | 60 | 11 | 2 | 0 | 96.7 | 0 | 8.89689 | 1.608071 | 1.098612 | 4.581902 | 0
1 | 4.496423 | 0 | 0 | 0 | 0.56 | 60 | 11 | 2 | 0 | 96.7 | 0 | 12.81697 | 1.704097 | 1.098612 | 4.581902 | 0
1 | 4.998765 | 0 | 0 | 0 | 0.56 | 60 | 11 | 2 | 0 | 96.7 | 0 | 15.20949 | 1.791554 | 1.098612 | 4.581902 | 0
1 | 5.505521 | 0 | 0 | 0 | 0.56 | 60 | 11 | 2 | 0 | 96.7 | 0 | 19.34088 | 1.872651 | 1.098612 | 4.581902 | 0
1 | 5.993986 | 0 | 0 | 0 | 0.56 | 60 | 11 | 2 | 0 | 96.7 | 0 | 24.64339 | 1.945051 | 1.098612 | 4.581902 | 0
1 | 6.494691 | 0 | 0 | 0 | 0.56 | 60 | 11 | 2 | 0 | 96.7 | 0 | 30.32588 | 2.014195 | 1.098612 | 4.581902 | 0
1 | 6.997489 | 0 | 0 | 0 | 0.56 | 60 | 11 | 2 | 0 | 96.7 | 0 | 37.68167 | 2.079128 | 1.098612 | 4.581902 | 0
1 | 7.505109 | 0 | 0 | 0 | 0.56 | 60 | 11 | 2 | 0 | 96.7 | 0 | 45.12339 | 2.140667 | 1.098612 | 4.581902 | 0
1 | 7.987842 | 0 | 0 | 0 | 0.56 | 60 | 11 | 2 | 0 | 96.7 | 0 | 54.35807 | 2.195873 | 1.098612 | 4.581902 | 0
1 | 8.498055 | 0 | 0 | 0 | 0.56 | 60 | 11 | 2 | 0 | 96.7 | 0 | 61.00482 | 2.251087 | 1.098612 | 4.581902 | 0
1 | 9.511521 | 0 | 0 | 0 | 0.56 | 60 | 11 | 2 | 0 | 96.7 | 0 | 78.16685 | 2.352472 | 1.098612 | 4.581902 | 0
1 | 10.00131 | 0 | 0 | 0 | 0.56 | 60 | 11 | 2 | 0 | 96.7 | 0 | 85.09429 | 2.398014 | 1.098612 | 4.581902 | 0
1 | 10.4966 | 0 | 0 | 0 | 0.56 | 60 | 11 | 2 | 0 | 96.7 | 0 | 90.90471 | 2.442051 | 1.098612 | 4.581902 | 0
1 | 10.99908 | 0 | 0 | 0 | 0.56 | 60 | 11 | 2 | 0 | 96.7 | 0 | 96.51782 | 2.48483 | 1.098612 | 4.581902 | 0
1 | 11.50615 | 0 | 0 | 0 | 0.56 | 60 | 11 | 2 | 0 | 96.7 | 0 | 100 | 2.526221 | 1.098612 | 4.581902 | 0
1 | 0 | 0 | 0 | 0 | 0.56 | 60 | 12 | 2 | 0 | 96.7 | 0 | 0 | 0 | 1.098612 | 4.581902 | 0
1 | 0.9754753 | 0 | 0 | 0 | 0.56 | 60 | 12 | 2 | 0 | 96.7 | 0 | 0.1064739 | 0.680809 | 1.098612 | 4.581902 | 0
1 | 1.48719 | 0 | 0 | 0 | 0.56 | 60 | 12 | 2 | 0 | 96.7 | 0 | 0.2064012 | 0.9111537 | 1.098612 | 4.581902 | 0
1 | 1.984574 | 0 | 0 | 0 | 0.56 | 60 | 12 | 2 | 0 | 96.7 | 0 | 0.03327878 | 1.093457 | 1.098612 | 4.581902 | 0
1 | 2.486871 | 0 | 0 | 0 | 0.56 | 60 | 12 | 2 | 0 | 96.7 | 0 | 0.0341241 | 1.249005 | 1.098612 | 4.581902 | 0
1 | 3.002044 | 0 | 0 | 0 | 0.56 | 60 | 12 | 2 | 0 | 96.7 | 0 | 4.86734 | 1.386805 | 1.098612 | 4.581902 | 0
1 | 3.479772 | 0 | 0 | 0 | 0.56 | 60 | 12 | 2 | 0 | 96.7 | 0 | 10.02155 | 1.499572 | 1.098612 | 4.581902 | 0
1 | 3.987301 | 0 | 0 | 0 | 0.56 | 60 | 12 | 2 | 0 | 96.7 | 0 | 15.33742 | 1.606895 | 1.098612 | 4.581902 | 0
1 | 4.487004 | 0 | 0 | 0 | 0.56 | 60 | 12 | 2 | 0 | 96.7 | 0 | 17.79105 | 1.702382 | 1.098612 | 4.581902 | 0
1 | 4.997673 | 0 | 0 | 0 | 0.56 | 60 | 12 | 2 | 0 | 96.7 | 0 | 23.07192 | 1.791372 | 1.098612 | 4.581902 | 0
1 | 5.500653 | 0 | 0 | 0 | 0.56 | 60 | 12 | 2 | 0 | 96.7 | 0 | 25.64266 | 1.871903 | 1.098612 | 4.581902 | 0
1 | 5.98748 | 0 | 0 | 0 | 0.56 | 60 | 12 | 2 | 0 | 96.7 | 0 | 31.23095 | 1.94412 | 1.098612 | 4.581902 | 0
1 | 6.482543 | 0 | 0 | 0 | 0.56 | 60 | 12 | 2 | 0 | 96.7 | 0 | 36.63021 | 2.012573 | 1.098612 | 4.581902 | 0
1 | 6.988025 | 0 | 0 | 0 | 0.56 | 60 | 12 | 2 | 0 | 96.7 | 0 | 45.04255 | 2.077944 | 1.098612 | 4.581902 | 0
1 | 7.493916 | 0 | 0 | 0 | 0.56 | 60 | 12 | 2 | 0 | 96.7 | 0 | 53.67321 | 2.13935 | 1.098612 | 4.581902 | 0
1 | 7.986295 | 0 | 0 | 0 | 0.56 | 60 | 12 | 2 | 0 | 96.7 | 0 | 62.39234 | 2.195701 | 1.098612 | 4.581902 | 0
1 | 8.484406 | 0 | 0 | 0 | 0.56 | 60 | 12 | 2 | 0 | 96.7 | 0 | 71.52073 | 2.249649 | 1.098612 | 4.581902 | 0
1 | 8.995211 | 0 | 0 | 0 | 0.56 | 60 | 12 | 2 | 0 | 96.7 | 0 | 80.53964 | 2.302106 | 1.098612 | 4.581902 | 0
1 | 9.495961 | 0 | 0 | 0 | 0.56 | 60 | 12 | 2 | 0 | 96.7 | 0 | 90.27014 | 2.350991 | 1.098612 | 4.581902 | 0
1 | 9.997621 | 0 | 0 | 0 | 0.56 | 60 | 12 | 2 | 0 | 96.7 | 0 | 100 | 2.397679 | 1.098612 | 4.581902 | 0
1 | 0 | 0 | 0 | 0 | 0.56 | 60 | 12 | 2 | 0 | 96.7 | 0 | 0 | 0 | 1.098612 | 4.581902 | 0
1 | 0.1658714 | 0 | 0 | 0 | 0.56 | 60 | 12 | 2 | 0 | 96.7 | 0 | 0 | 0.1534688 | 1.098612 | 4.581902 | 0
1 | 0.3404729 | 0 | 0 | 0 | 0.56 | 60 | 12 | 2 | 0 | 96.7 | 0 | 0 | 0.2930224 | 1.098612 | 4.581902 | 0
1 | 0.4995828 | 0 | 0 | 0 | 0.56 | 60 | 12 | 2 | 0 | 96.7 | 0 | 0 | 0.4051869 | 1.098612 | 4.581902 | 0
1 | 0.9977961 | 0 | 0 | 0 | 0.56 | 60 | 12 | 2 | 0 | 96.7 | 0 | 0 | 0.6920446 | 1.098612 | 4.581902 | 0
1 | 1.506237 | 0 | 0 | 0 | 0.56 | 60 | 12 | 2 | 0 | 96.7 | 0 | 0 | 0.9187825 | 1.098612 | 4.581902 | 0
1 | 1.996534 | 0 | 0 | 0 | 0.56 | 60 | 12 | 2 | 0 | 96.7 | 0 | 0 | 1.097456 | 1.098612 | 4.581902 | 0
1 | 2.505232 | 0 | 0 | 0 | 0.56 | 60 | 12 | 2 | 0 | 96.7 | 0 | 0 | 1.254257 | 1.098612 | 4.581902 | 0
1 | 3.00306 | 0 | 0 | 0 | 0.56 | 60 | 12 | 2 | 0 | 96.7 | 0 | 4.933253 | 1.387059 | 1.098612 | 4.581902 | 0
1 | 3.504868 | 0 | 0 | 0 | 0.56 | 60 | 12 | 2 | 0 | 96.7 | 0 | 10.16926 | 1.505159 | 1.098612 | 4.581902 | 0
1 | 4.008602 | 0 | 0 | 0 | 0.56 | 60 | 12 | 2 | 0 | 96.7 | 0 | 15.33471 | 1.611157 | 1.098612 | 4.581902 | 0
1 | 4.509169 | 0 | 0 | 0 | 0.56 | 60 | 12 | 2 | 0 | 96.7 | 0 | 17.9450335 | 1.706414 | 1.098612 | 4.581902 | 0
1 | 5.010977 | 0 | 0 | 0 | 0.56 | 60 | 12 | 2 | 0 | 96.7 | 0 | 23.36475 | 1.793587 | 1.098612 | 4.581902 | 0
1 | 5.503584 | 0 | 0 | 0 | 0.56 | 60 | 12 | 2 | 0 | 96.7 | 0 | 26.03863 | 1.872353 | 1.098612 | 4.581902 | 0
1 | 6.00398 | 0 | 0 | 0 | 0.56 | 60 | 12 | 2 | 0 | 96.7 | 0 | 31.3898885 | 1.946479 | 1.098612 | 4.581902 | 0
1 | 6.504076 | 0 | 0 | 0 | 0.56 | 60 | 12 | 2 | 0 | 96.7 | 0 | 36.72089 | 2.015446 | 1.098612 | 4.581902 | 0
1 | 7.004558 | 0 | 0 | 0 | 0.56 | 60 | 12 | 2 | 0 | 96.7 | 0 | 45.1784085 | 2.080011 | 1.098612 | 4.581902 | 0
1 | 7.507136 | 0 | 0 | 0 | 0.56 | 60 | 12 | 2 | 0 | 96.7 | 0 | 53.76445 | 2.140905 | 1.098612 | 4.581902 | 0
1 | 8.008901 | 0 | 0 | 0 | 0.56 | 60 | 12 | 2 | 0 | 96.7 | 0 | 62.47273 | 2.198213 | 1.098612 | 4.581902 | 0
1 | 8.516743 | 0 | 0 | 0 | 0.56 | 60 | 12 | 2 | 0 | 96.7 | 0 | 71.40454 | 2.253053 | 1.098612 | 4.581902 | 0
1 | 9.015085 | 0 | 0 | 0 | 0.56 | 60 | 12 | 2 | 0 | 96.7 | 0 | 81.07327 | 2.304092 | 1.098612 | 4.581902 | 0
1 | 9.503113 | 0 | 0 | 0 | 0.56 | 60 | 12 | 2 | 0 | 96.7 | 0 | 90.22579725 | 2.351672 | 1.098612 | 4.581902 | 0
1 | 10.0015 | 0 | 0 | 0 | 0.56 | 60 | 12 | 2 | 0 | 96.7 | 0 | 100 | 2.398031 | 1.098612 | 4.581902 | 0
1 | 0 | 0 | 0 | 0 | 0.56 | 70 | 12 | 2 | 0 | 96.7 | 0 | 0 | 0 | 1.098612 | 4.581902 | 0
1 | 0 | 0 | 0 | 0 | 0.56 | 70 | 12 | 2 | 0 | 96.7 | 0 | 0.2078556 | 0 | 1.098612 | 4.581902 | 0
1 | 0 | 0 | 0 | 0 | 0.56 | 70 | 12 | 2 | 0 | 96.7 | 0 | 0.2113481 | 0 | 1.098612 | 4.581902 | 0
1 | 0 | 0 | 0 | 0 | 0.56 | 70 | 12 | 2 | 0 | 96.7 | 0 | 0.2134437 | 0 | 1.098612 | 4.581902 | 0
1 | 0 | 0 | 0 | 0 | 0.56 | 70 | 12 | 2 | 0 | 96.7 | 0 | 0.3566375 | 0 | 1.098612 | 4.581902 | 0
1 | 0 | 0 | 0 | 0 | 0.56 | 70 | 12 | 2 | 0 | 96.7 | 0 | 16.64092 | 0 | 1.098612 | 4.581902 | 0
1 | 0 | 0 | 0 | 0 | 0.56 | 70 | 12 | 2 | 0 | 96.7 | 0 | 16.64092 | 0 | 1.098612 | 4.581902 | 0
1 | 0 | 0 | 0 | 0 | 0.56 | 70 | 12 | 2 | 0 | 96.7 | 0 | 36.63497 | 0 | 1.098612 | 4.581902 | 0
1 | 0 | 0 | 0 | 0 | 0.56 | 70 | 12 | 2 | 0 | 96.7 | 0 | 57.82068 | 0 | 1.098612 | 4.581902 | 0
1 | 0 | 0 | 0 | 0 | 0.56 | 70 | 12 | 2 | 0 | 96.7 | 0 | 57.82068 | 0 | 1.098612 | 4.581902 | 0
1 | 0 | 0 | 0 | 0 | 0.56 | 70 | 12 | 2 | 0 | 96.7 | 0 | 73.4777 | 0 | 1.098612 | 4.581902 | 0
1 | 0 | 0 | 0 | 0 | 0.56 | 70 | 12 | 2 | 0 | 96.7 | 0 | 83.24492 | 0 | 1.098612 | 4.581902 | 0
1 | 0 | 0 | 0 | 0 | 0.56 | 70 | 12 | 2 | 0 | 96.7 | 0 | 83.24492 | 0 | 1.098612 | 4.581902 | 0
1 | 0 | 0 | 0 | 0 | 0.56 | 70 | 12 | 2 | 0 | 96.7 | 0 | 89.90588 | 0 | 1.098612 | 4.581902 | 0
1 | 0 | 0 | 0 | 0 | 0.56 | 70 | 12 | 2 | 0 | 96.7 | 0 | 93.19934 | 0 | 1.098612 | 4.581902 | 0
1 | 0 | 0 | 0 | 0 | 0.56 | 70 | 12 | 2 | 0 | 96.7 | 0 | 100 | 0 | 1.098612 | 4.581902 | 0
1 | 0 | 0 | 0 | 0 | 0.56 | 75 | 12 | 2 | 0 | 96.7 | 0 | 0 | 0 | 1.098612 | 4.581902 | 0
1 | 0.08327806 | 0 | 0 | 0 | 0.56 | 75 | 12 | 2 | 0 | 96.7 | 0 | 0.2986615 | 0.07999168 | 1.098612 | 4.581902 | 0
1 | 0.1627046 | 0 | 0 | 0 | 0.56 | 75 | 12 | 2 | 0 | 96.7 | 0 | 1.752254 | 0.1507489 | 1.098612 | 4.581902 | 0
1 | 0.2497486 | 0 | 0 | 0 | 0.56 | 75 | 12 | 2 | 0 | 96.7 | 0 | 3.922514 | 0.2229424 | 1.098612 | 4.581902 | 0
1 | 0.3334118 | 0 | 0 | 0 | 0.56 | 75 | 12 | 2 | 0 | 96.7 | 0 | 8.978304 | 0.2877409 | 1.098612 | 4.581902 | 0
1 | 0.4163903 | 0 | 0 | 0 | 0.56 | 75 | 12 | 2 | 0 | 96.7 | 0 | 25.26888 | 0.3481116 | 1.098612 | 4.581902 | 0
1 | 0.5092971 | 0 | 0 | 0 | 0.56 | 75 | 12 | 2 | 0 | 96.7 | 0 | 57.84163 | 0.411644 | 1.098612 | 4.581902 | 0
1 | 0.5092971 | 0 | 0 | 0 | 0.56 | 75 | 12 | 2 | 0 | 96.7 | 0 | 57.84163 | 0.411644 | 1.098612 | 4.581902 | 0
1 | 0.5781534 | 0 | 0 | 0 | 0.56 | 75 | 12 | 2 | 0 | 96.7 | 0 | 100 | 0.4562554 | 1.098612 | 4.581902 | 0
0.5 | 0 | 0 | 0 | 0 | 0.4 | 75 | 12 | 2 | 0 | 96.7 | 0 | 0 | 0 | 1.098612 | 4.581902 | 0
0.5 | 0.388818 | 0 | 0 | 0 | 0.4 | 75 | 12 | 2 | 0 | 96.7 | 0 | 0.4234895 | 0.328453 | 1.098612 | 4.581902 | 0
0.5 | 0.4671367 | 0 | 0 | 0 | 0.4 | 75 | 12 | 2 | 0 | 96.7 | 0 | 1.494428 | 0.3833127 | 1.098612 | 4.581902 | 0
0.5 | 0.5615077 | 0 | 0 | 0 | 0.4 | 75 | 12 | 2 | 0 | 96.7 | 0 | 1.653086 | 0.4456518 | 1.098612 | 4.581902 | 0
0.5 | 0.9538877 | 0 | 0 | 0 | 0.4 | 75 | 12 | 2 | 0 | 96.7 | 0 | 1.452163 | 0.6698211 | 1.098612 | 4.581902 | 0
0.5 | 1.437123 | 0 | 0 | 0 | 0.4 | 75 | 12 | 2 | 0 | 96.7 | 0 | 6.048682 | 0.8908182 | 1.098612 | 4.581902 | 0
0.5 | 1.919896 | 0 | 0 | 0 | 0.4 | 75 | 12 | 2 | 0 | 96.7 | 0 | 8.46496 | 1.071548 | 1.098612 | 4.581902 | 0
0.5 | 2.418397 | 0 | 0 | 0 | 0.4 | 75 | 12 | 2 | 0 | 96.7 | 0 | 8.536486 | 1.229172 | 1.098612 | 4.581902 | 0
0.5 | 2.901956 | 0 | 0 | 0 | 0.4 | 75 | 12 | 2 | 0 | 96.7 | 0 | 10.80711 | 1.361478 | 1.098612 | 4.581902 | 0
0.5 | 3.38348 | 0 | 0 | 0 | 0.4 | 75 | 12 | 2 | 0 | 96.7 | 0 | 14.3639 | 1.477843 | 1.098612 | 4.581902 | 0
0.5 | 3.872359 | 0 | 0 | 0 | 0.4 | 75 | 12 | 2 | 0 | 96.7 | 0 | 15.67023 | 1.583578 | 1.098612 | 4.581902 | 0
0.5 | 4.362764 | 0 | 0 | 0 | 0.4 | 75 | 12 | 2 | 0 | 96.7 | 0 | 18.29978 | 1.67948 | 1.098612 | 4.581902 | 0
0.5 | 4.849053 | 0 | 0 | 0 | 0.4 | 75 | 12 | 2 | 0 | 96.7 | 0 | 20.78954 | 1.76628 | 1.098612 | 4.581902 | 0
0.5 | 5.337423 | 0 | 0 | 0 | 0.4 | 75 | 12 | 2 | 0 | 96.7 | 0 | 24.63958 | 1.846472 | 1.098612 | 4.581902 | 0
0.5 | 5.822647 | 0 | 0 | 0 | 0.4 | 75 | 12 | 2 | 0 | 96.7 | 0 | 27.21062 | 1.920248 | 1.098612 | 4.581902 | 0
0.5 | 6.320223 | 0 | 0 | 0 | 0.4 | 75 | 12 | 2 | 0 | 96.7 | 0 | 28.48313 | 1.990641 | 1.098612 | 4.581902 | 0
0.5 | 6.796704 | 0 | 0 | 0 | 0.4 | 75 | 12 | 2 | 0 | 96.7 | 0 | 33.88464 | 2.053701 | 1.098612 | 4.581902 | 0
0.5 | 7.287526 | 0 | 0 | 0 | 0.4 | 75 | 12 | 2 | 0 | 96.7 | 0 | 38.13588 | 2.114752 | 1.098612 | 4.581902 | 0
0.5 | 7.776775 | 0 | 0 | 0 | 0.4 | 75 | 12 | 2 | 0 | 96.7 | 0 | 43.90088 | 2.172109 | 1.098612 | 4.581902 | 0
0.5 | 8.256634 | 0 | 0 | 0 | 0.4 | 75 | 12 | 2 | 0 | 96.7 | 0 | 57.19886 | 2.22534 | 1.098612 | 4.581902 | 0
0.5 | 8.74852 | 0 | 0 | 0 | 0.4 | 75 | 12 | 2 | 0 | 96.7 | 0 | 87.01739 | 2.277115 | 1.098612 | 4.581902 | 0
0.5 | 9.233744 | 0 | 0 | 0 | 0.4 | 75 | 12 | 2 | 0 | 96.7 | 0 | 100 | 2.325691 | 1.098612 | 4.581902 | 0
1 | 0 | 0 | 0 | 0 | 0.4 | 75 | 12 | 2 | 0 | 96.7 | 0 | 0 | 0 | 1.098612 | 4.581902 | 0
1 | 0.06735502 | 0 | 0 | 0 | 0.4 | 75 | 12 | 2 | 0 | 96.7 | 0 | 1.338372 | 0.06518364 | 1.098612 | 4.581902 | 0
1 | 0.1418804 | 0 | 0 | 0 | 0.4 | 75 | 12 | 2 | 0 | 96.7 | 0 | 4.100575 | 0.1326764 | 1.098612 | 4.581902 | 0
1 | 0.2151567 | 0 | 0 | 0 | 0.4 | 75 | 12 | 2 | 0 | 96.7 | 0 | 12.92753 | 0.1948731 | 1.098612 | 4.581902 | 0
1 | 0.302635 | 0 | 0 | 0 | 0.4 | 75 | 12 | 2 | 0 | 96.7 | 0 | 28.31927 | 0.2643891 | 1.098612 | 4.581902 | 0
1 | 0.3807687 | 0 | 0 | 0 | 0.4 | 75 | 12 | 2 | 0 | 96.7 | 0 | 58.37513 | 0.3226403 | 1.098612 | 4.581902 | 0
1 | 0.4660264 | 0 | 0 | 0 | 0.4 | 75 | 12 | 2 | 0 | 96.7 | 0 | 100 | 0.3825556 | 1.098612 | 4.581902 | 0
1 | 0 | 0 | 0 | 0 | 0.56 | 60 | 11 | 2 | 0 | 96.7 | 0 | 0 | 0 | 1.098612 | 4.581902 | 0
1 | 0.2639425 | 0 | 0 | 0 | 0.56 | 60 | 11 | 2 | 0 | 96.7 | 0 | 2.712205 | 0.2342358 | 1.098612 | 4.581902 | 0
1 | 0.5822363 | 0 | 0 | 0 | 0.56 | 60 | 11 | 2 | 0 | 96.7 | 0 | 2.687856 | 0.4588393 | 1.098612 | 4.581902 | 0
1 | 0.9982925 | 0 | 0 | 0 | 0.56 | 60 | 11 | 2 | 0 | 96.7 | 0 | 2.837797 | 0.6922931 | 1.098612 | 4.581902 | 0
1 | 1.488159 | 0 | 0 | 0 | 0.56 | 60 | 11 | 2 | 0 | 96.7 | 0 | 2.938398 | 0.911543 | 1.098612 | 4.581902 | 0
1 | 1.99721 | 0 | 0 | 0 | 0.56 | 60 | 11 | 2 | 0 | 96.7 | 0 | 2.725662 | 1.097682 | 1.098612 | 4.581902 | 0
1 | 2.490437 | 0 | 0 | 0 | 0.56 | 60 | 11 | 2 | 0 | 96.7 | 0 | 6.89837 | 1.250027 | 1.098612 | 4.581902 | 0
1 | 2.994838 | 0 | 0 | 0 | 0.56 | 60 | 11 | 2 | 0 | 96.7 | 0 | 8.368301 | 1.385003 | 1.098612 | 4.581902 | 0
1 | 3.502444 | 0 | 0 | 0 | 0.56 | 60 | 11 | 2 | 0 | 96.7 | 0 | 11.27036 | 1.50462 | 1.098612 | 4.581902 | 0
1 | 3.998054 | 0 | 0 | 0 | 0.56 | 60 | 11 | 2 | 0 | 96.7 | 0 | 12.7781 | 1.609049 | 1.098612 | 4.581902 | 0
1 | 4.489366 | 0 | 0 | 0 | 0.56 | 60 | 11 | 2 | 0 | 96.7 | 0 | 17.31668 | 1.702813 | 1.098612 | 4.581902 | 0
1 | 4.989704 | 0 | 0 | 0 | 0.56 | 60 | 11 | 2 | 0 | 96.7 | 0 | 20.23604 | 1.790042 | 1.098612 | 4.581902 | 0
1 | 5.493832 | 0 | 0 | 0 | 0.56 | 60 | 11 | 2 | 0 | 96.7 | 0 | 25.1104 | 1.870853 | 1.098612 | 4.581902 | 0
1 | 5.99839 | 0 | 0 | 0 | 0.56 | 60 | 11 | 2 | 0 | 96.7 | 0 | 31.57771 | 1.94568 | 1.098612 | 4.581902 | 0
1 | 6.502831 | 0 | 0 | 0 | 0.56 | 60 | 11 | 2 | 0 | 96.7 | 0 | 38.04054 | 2.01528 | 1.098612 | 4.581902 | 0
1 | 7.001528 | 0 | 0 | 0 | 0.56 | 60 | 11 | 2 | 0 | 96.7 | 0 | 46.45836 | 2.079632 | 1.098612 | 4.581902 | 0
1 | 7.494129 | 0 | 0 | 0 | 0.56 | 60 | 11 | 2 | 0 | 96.7 | 0 | 55.18119 | 2.139375 | 1.098612 | 4.581902 | 0
1 | 8.001383 | 0 | 0 | 0 | 0.56 | 60 | 11 | 2 | 0 | 96.7 | 0 | 65.90964 | 2.197378 | 1.098612 | 4.581902 | 0
1 | 8.496446 | 0 | 0 | 0 | 0.56 | 60 | 11 | 2 | 0 | 96.7 | 0 | 73.49254 | 2.250918 | 1.098612 | 4.581902 | 0
1 | 8.999207 | 0 | 0 | 0 | 0.56 | 60 | 11 | 2 | 0 | 96.7 | 0 | 83.1682 | 2.302506 | 1.098612 | 4.581902 | 0
1 | 9.502124 | 0 | 0 | 0 | 0.56 | 60 | 11 | 2 | 0 | 96.7 | 0 | 93.31803 | 2.351577 | 1.098612 | 4.581902 | 0
1 | 9.887546 | 0 | 0 | 0 | 0.56 | 60 | 11 | 2 | 0 | 96.7 | 0 | 100 | 2.38762 | 1.098612 | 4.581902 | 0
1.5 | 0 | 0 | 0 | 0 | 0.56 | 60 | 11 | 2 | 0 | 96.7 | 0 | 0 | 0 | 1.098612 | 4.581902 | 0
1.5 | 0.1658285 | 0 | 0 | 0 | 0.56 | 60 | 11 | 2 | 0 | 96.7 | 0 | 2.741681 | 0.153432 | 1.098612 | 4.581902 | 0
1.5 | 0.3346267 | 0 | 0 | 0 | 0.56 | 60 | 11 | 2 | 0 | 96.7 | 0 | 2.707079 | 0.2886516 | 1.098612 | 4.581902 | 0
1.5 | 0.5010022 | 0 | 0 | 0 | 0.56 | 60 | 11 | 2 | 0 | 96.7 | 0 | 2.785894 | 0.406133 | 1.098612 | 4.581902 | 0
1.5 | 0.9951275 | 0 | 0 | 0 | 0.56 | 60 | 11 | 2 | 0 | 96.7 | 0 | 2.760904 | 0.690708 | 1.098612 | 4.581902 | 0
1.5 | 1.493512 | 0 | 0 | 0 | 0.56 | 60 | 11 | 2 | 0 | 96.7 | 0 | 2.659021 | 0.9136921 | 1.098612 | 4.581902 | 0
1.5 | 2.001743 | 0 | 0 | 0 | 0.56 | 60 | 11 | 2 | 0 | 96.7 | 0 | 2.721817 | 1.099193 | 1.098612 | 4.581902 | 0
1.5 | 2.499267 | 0 | 0 | 0 | 0.56 | 60 | 11 | 2 | 0 | 96.7 | 0 | 2.69106 | 1.252554 | 1.098612 | 4.581902 | 0
1.5 | 2.997378 | 0 | 0 | 0 | 0.56 | 60 | 11 | 2 | 0 | 96.7 | 0 | 4.084099 | 1.385639 | 1.098612 | 4.581902 | 0
1.5 | 3.505453 | 0 | 0 | 0 | 0.56 | 60 | 11 | 2 | 0 | 96.7 | 0 | 5.0978 | 1.505288 | 1.098612 | 4.581902 | 0
1.5 | 4.000946 | 0 | 0 | 0 | 0.56 | 60 | 11 | 2 | 0 | 96.7 | 0 | 5.099082 | 1.609627 | 1.098612 | 4.581902 | 0
1.5 | 4.498627 | 0 | 0 | 0 | 0.56 | 60 | 11 | 2 | 0 | 96.7 | 0 | 6.530567 | 1.704498 | 1.098612 | 4.581902 | 0
1.5 | 5.009749 | 0 | 0 | 0 | 0.56 | 60 | 11 | 2 | 0 | 96.7 | 0 | 6.50814 | 1.793383 | 1.098612 | 4.581902 | 0
1.5 | 5.500279 | 0 | 0 | 0 | 0.56 | 60 | 11 | 2 | 0 | 96.7 | 0 | 7.778791 | 1.871845 | 1.098612 | 4.581902 | 0
1.5 | 5.997491 | 0 | 0 | 0 | 0.56 | 60 | 11 | 2 | 0 | 96.7 | 0 | 9.28012 | 1.945552 | 1.098612 | 4.581902 | 0
1.5 | 6.492828 | 0 | 0 | 0 | 0.56 | 60 | 11 | 2 | 0 | 96.7 | 0 | 9.137869 | 2.013946 | 1.098612 | 4.581902 | 0
1.5 | 6.998324 | 0 | 0 | 0 | 0.56 | 60 | 11 | 2 | 0 | 96.7 | 0 | 10.63407 | 2.079232 | 1.098612 | 4.581902 | 0
1.5 | 7.502647 | 0 | 0 | 0 | 0.56 | 60 | 11 | 2 | 0 | 96.7 | 0 | 10.48926 | 2.140378 | 1.098612 | 4.581902 | 0
1.5 | 8.012285 | 0 | 0 | 0 | 0.56 | 60 | 11 | 2 | 0 | 96.7 | 0 | 11.82399 | 2.198589 | 1.098612 | 4.581902 | 0
1.5 | 8.500549 | 0 | 0 | 0 | 0.56 | 60 | 11 | 2 | 0 | 96.7 | 0 | 11.79195 | 2.25135 | 1.098612 | 4.581902 | 0
1.5 | 8.993776 | 0 | 0 | 0 | 0.56 | 60 | 11 | 2 | 0 | 96.7 | 0 | 13.14398 | 2.301962 | 1.098612 | 4.581902 | 0
1.5 | 9.509587 | 0 | 0 | 0 | 0.56 | 60 | 11 | 2 | 0 | 96.7 | 0 | 14.53381 | 2.352288 | 1.098612 | 4.581902 | 0
1.5 | 9.997499 | 0 | 0 | 0 | 0.56 | 60 | 11 | 2 | 0 | 96.7 | 0 | 14.52676 | 2.397668 | 1.098612 | 4.581902 | 0

## Descriptive_Stats
| Glycine_M | Time_h | Cyanide_ppm | Cu_ppm | KMnO4_M | H2O2_% | Temp_C | pH | Surface_area_cm2 | Agitation_rpm | Solid_to_volume_ratio_g/L | Au_dissolution_ppm | Au_extraction_% | log_Time_h | log_Surface_area_cm2 | log_Solid_to_volume_ratio_g/L | System_type
count | 467 | 467 | 467 | 467 | 467 | 467 | 467 | 467 | 467 | 467 | 467 | 467 | 467 | 467 | 467 | 467 | 467
mean | 0.6984 | 12.7689 | 16.5353 | 24.1436 | 0.0036 | 0.5143 | 54.7859 | 11.4815 | 5.8647 | 119.4861 | 63.0639 | 1.7417 | 16.0611 | 1.8351 | 1.4525 | 3.5325 | 0.394
std | 0.4681 | 18.5108 | 66.8225 | 85.8925 | 0.0121 | 0.3305 | 17.2179 | 0.7351 | 7.7041 | 152.7128 | 42.6044 | 5.2175 | 27.0487 | 1.2669 | 0.8878 | 1.4996 | 0.4892
min | 0 | 0 | 0 | 0 | 0 | 0 | 23 | 9.6 | 0.0259 | 0 | 0.05 | 0 | 0 | 0 | 0.0256 | 0.0488 | 0
25% | 0.1 | 1 | 0 | 0 | 0 | 0.4 | 50 | 11 | 2 | 0 | 9.66 | 0 | 0.0324 | 0.6931 | 1.0986 | 2.3665 | 0
50% | 1 | 5 | 0 | 0 | 0 | 0.56 | 60 | 11.5 | 2 | 0 | 96.7 | 0 | 1.3384 | 1.7918 | 1.0986 | 4.5819 | 0
75% | 1 | 11.0336 | 0 | 0 | 0 | 0.56 | 60 | 12 | 2.27 | 300 | 96.7 | 0.3135 | 17.868 | 2.4877 | 1.1848 | 4.5819 | 1
max | 1.5 | 76 | 286 | 350 | 0.05 | 1.75 | 75 | 13 | 23.3 | 400 | 96.7 | 46.8597 | 100 | 4.3438 | 3.1905 | 4.5819 | 1

## Correlation_Matrix
| Glycine_M | Time_h | Cyanide_ppm | Cu_ppm | KMnO4_M | H2O2_% | Temp_C | pH | Surface_area_cm2 | Agitation_rpm | Solid_to_volume_ratio_g/L | Au_dissolution_ppm | Au_extraction_%
Glycine_M | 1 | -0.4885787 | -0.363916 | -0.3983585 | -0.3566843 | 0.1139414 | 0.5091672 | -0.1259457 | -0.464335 | -0.7796533 | 0.8248954 | -0.4149552 | 0.3206463
Time_h | -0.4885787 | 1 | -0.1554311 | -0.1186172 | 0.3612647 | 0.2789299 | -0.2940021 | -0.1003865 | 0.5504675 | 0.4971488 | -0.5550689 | 0.4893411 | -0.2160889
Cyanide_ppm | -0.363916 | -0.1554311 | 1 | 0.9407887 | -0.07386515 | -0.3858803 | -0.4289938 | 0.09058408 | -0.1157076 | 0.4555122 | -0.2652083 | 0.171142 | -0.1469688
Cu_ppm | -0.3983585 | -0.1186172 | 0.9407887 | 1 | -0.0777376 | -0.3499559 | -0.4762489 | 0.04720083 | -0.04593296 | 0.4875788 | -0.3113437 | 0.159094 | -0.1669136
KMnO4_M | -0.3566843 | 0.3612647 | -0.07386515 | -0.0777376 | 1 | -0.4644951 | -0.5086982 | 0.1848462 | -0.1938481 | 0.1851371 | -0.430199 | 0.202357 | -0.1739909
H2O2_% | 0.1139414 | 0.2789299 | -0.3858803 | -0.3499559 | -0.4644951 | 1 | 0.3018723 | -0.1847838 | 0.6667749 | 0.01921004 | 0.06306994 | 0.1732705 | -0.00152214
Temp_C | 0.5091672 | -0.2940021 | -0.4289938 | -0.4762489 | -0.5086982 | 0.3018723 | 1 | 0.2104299 | -0.1434292 | -0.6962402 | 0.749943 | -0.1673191 | 0.3654088
pH | -0.1259457 | -0.1003865 | 0.09058408 | 0.04720083 | 0.1848462 | -0.1847838 | 0.2104299 | 1 | -0.2726424 | -0.2558905 | 0.1639991 | 0.2553606 | 0.166137
Surface_area_cm2 | -0.464335 | 0.5504675 | -0.1157076 | -0.04593296 | -0.1938481 | 0.6667749 | -0.1434292 | -0.2726424 | 1 | 0.630588 | -0.5612963 | 0.2948134 | -0.29738
Agitation_rpm | -0.7796533 | 0.4971488 | 0.4555122 | 0.4875788 | 0.1851371 | 0.01921004 | -0.6962402 | -0.2558905 | 0.630588 | 1 | -0.9263669 | 0.396022 | -0.4628425
Solid_to_volume_ratio_g/L | 0.8248954 | -0.5550689 | -0.2652083 | -0.3113437 | -0.430199 | 0.06306994 | 0.749943 | 0.1639991 | -0.5612963 | -0.9263669 | 1 | -0.3951086 | 0.4662755
Au_dissolution_ppm | -0.4149552 | 0.4893411 | 0.171142 | 0.159094 | 0.202357 | 0.1732705 | -0.1673191 | 0.2553606 | 0.2948134 | 0.396022 | -0.3951086 | 1 | -0.1950052
Au_extraction_% | 0.3206463 | -0.2160889 | -0.1469688 | -0.1669136 | -0.1739909 | -0.00152214 | 0.3654088 | 0.166137 | -0.29738 | -0.4628425 | 0.4662755 | -0.1950052 | 1

## Beaker_Only
Glycine_M | Time_h | Cyanide_ppm | Cu_ppm | KMnO4_M | H2O2_% | Temp_C | pH | Surface_area_cm2 | Agitation_rpm | Solid_to_volume_ratio_g/L | Au_dissolution_ppm | Au_extraction_% | log_Time_h | log_Surface_area_cm2 | log_Solid_to_volume_ratio_g/L | System_type
0.1 | 24 | 0 | 0 | 0 | 0 | 60 | 10 | 9 | 300 | 3 | 0 | 0 | 3.218876 | 2.302585 | 1.386294 | 1
0.1 | 24 | 0 | 0 | 0 | 0.5 | 60 | 10 | 9 | 300 | 3 | 0.03502 | 0.001167333 | 3.218876 | 2.302585 | 1.386294 | 1
0.1 | 24 | 0 | 0 | 0 | 1 | 30 | 11.5 | 20 | 300 | 9.66 | 0.086838 | 0.0008989441 | 3.218876 | 3.044522 | 2.366498 | 1
0.1 | 47 | 0 | 0 | 0 | 1 | 30 | 11.5 | 20 | 300 | 9.66 | 0.189289 | 0.001959513 | 3.871201 | 3.044522 | 2.366498 | 1
0.1 | 72 | 0 | 0 | 0 | 1 | 30 | 11.5 | 20 | 300 | 9.66 | 0.33022 | 0.003418427 | 4.290459 | 3.044522 | 2.366498 | 1
0.1 | 24 | 0 | 0 | 0 | 1 | 23 | 11.5 | 20 | 300 | 9.66 | 0.06462 | 0.0006689441 | 3.218876 | 3.044522 | 2.366498 | 1
0.1 | 47 | 0 | 0 | 0 | 1 | 23 | 11.5 | 20 | 300 | 9.66 | 0.080902 | 0.0008374948 | 3.871201 | 3.044522 | 2.366498 | 1
0.1 | 24 | 0 | 0 | 0 | 1 | 40 | 11.5 | 20 | 300 | 9.66 | 0.075474 | 0.0007813043 | 3.218876 | 3.044522 | 2.366498 | 1
0.1 | 47 | 0 | 0 | 0 | 1 | 40 | 11.5 | 20 | 300 | 9.66 | 0.182327 | 0.001887443 | 3.871201 | 3.044522 | 2.366498 | 1
0.1 | 72 | 0 | 0 | 0 | 1 | 40 | 11.5 | 20 | 300 | 9.66 | 0.75457 | 0.007811284 | 4.290459 | 3.044522 | 2.366498 | 1
0.1 | 0 | 0 | 0 | 0 | 1 | 60 | 11.5 | 20 | 300 | 9.66 | 0 | 0 | 0 | 3.044522 | 2.366498 | 1
0.1 | 24 | 0 | 0 | 0 | 1 | 60 | 11.5 | 20 | 300 | 9.66 | 3.991519 | 0.04132007 | 3.218876 | 3.044522 | 2.366498 | 1
0.1 | 47 | 0 | 0 | 0 | 1 | 60 | 11.5 | 20 | 300 | 9.66 | 9.0496947 | 0.09368214 | 3.871201 | 3.044522 | 2.366498 | 1
0.1 | 72 | 0 | 0 | 0 | 1 | 60 | 11.5 | 20 | 300 | 9.66 | 11.33497 | 0.1173392 | 4.290459 | 3.044522 | 2.366498 | 1
0.1 | 0 | 0 | 0 | 0 | 1 | 75 | 11.5 | 20 | 300 | 9.66 | 0 | 0 | 0 | 3.044522 | 2.366498 | 1
0.1 | 24 | 0 | 0 | 0 | 1 | 75 | 11.5 | 20 | 300 | 9.66 | 13.756614 | 0.142408 | 3.218876 | 3.044522 | 2.366498 | 1
0.1 | 47 | 0 | 0 | 0 | 1 | 75 | 11.5 | 20 | 300 | 9.66 | 15.165196 | 0.1569896 | 3.871201 | 3.044522 | 2.366498 | 1
0.1 | 71 | 0 | 0 | 0 | 1 | 75 | 11.5 | 20 | 300 | 9.66 | 15.454036 | 0.1599797 | 4.276666 | 3.044522 | 2.366498 | 1
0.025 | 24 | 0 | 0 | 0 | 1 | 60 | 11 | 20 | 300 | 9.66 | 0.52626 | 0.005447826 | 3.218876 | 3.044522 | 2.366498 | 1
0.025 | 44 | 0 | 0 | 0 | 1 | 60 | 11 | 20 | 300 | 9.66 | 2.104014 | 0.02178068 | 3.806662 | 3.044522 | 2.366498 | 1
0.05 | 24 | 0 | 0 | 0 | 1 | 60 | 11 | 20 | 300 | 9.66 | 1.206188 | 0.01248642 | 3.218876 | 3.044522 | 2.366498 | 1
0.05 | 44 | 0 | 0 | 0 | 1 | 60 | 11 | 20 | 300 | 9.66 | 4.158942 | 0.04305323 | 3.806662 | 3.044522 | 2.366498 | 1
0.1 | 5 | 0 | 0 | 0 | 1 | 60 | 11 | 20 | 300 | 9.66 | 0.00364 | 3.768116e-05 | 1.791759 | 3.044522 | 2.366498 | 1
0.1 | 24 | 0 | 0 | 0 | 1 | 60 | 11 | 20 | 300 | 9.66 | 2.76685 | 0.02864234 | 3.218876 | 3.044522 | 2.366498 | 1
0.1 | 46 | 0 | 0 | 0 | 1 | 60 | 11 | 20 | 300 | 9.66 | 6.1855428 | 0.06403253 | 3.850148 | 3.044522 | 2.366498 | 1
0.1 | 71 | 0 | 0 | 0 | 1 | 60 | 11 | 20 | 300 | 9.66 | 8.9753667 | 0.0929127 | 4.276666 | 3.044522 | 2.366498 | 1
0.1 | 4 | 0 | 0 | 0 | 0 | 60 | 11.5 | 20 | 300 | 9.66 | 0 | 0 | 1.609438 | 3.044522 | 2.366498 | 1
0.1 | 23 | 0 | 0 | 0 | 0 | 60 | 11.5 | 20 | 300 | 9.66 | 0 | 0 | 3.178054 | 3.044522 | 2.366498 | 1
0.1 | 47 | 0 | 0 | 0 | 0 | 60 | 11.5 | 20 | 300 | 9.66 | 0 | 0 | 3.871201 | 3.044522 | 2.366498 | 1
0.1 | 4 | 0 | 0 | 0 | 0.1 | 60 | 11.5 | 20 | 300 | 9.66 | 0.022981 | 0.0002378986 | 1.609438 | 3.044522 | 2.366498 | 1
0.1 | 23 | 0 | 0 | 0 | 0.1 | 60 | 11.5 | 20 | 300 | 9.66 | 0.6738493 | 0.006975666 | 3.178054 | 3.044522 | 2.366498 | 1
0.1 | 47 | 0 | 0 | 0 | 0.1 | 60 | 11.5 | 20 | 300 | 9.66 | 3.452107 | 0.0357361 | 3.871201 | 3.044522 | 2.366498 | 1
0.1 | 71 | 0 | 0 | 0 | 0.1 | 60 | 11.5 | 20 | 300 | 9.66 | 4.5796875 | 0.04740877 | 4.276666 | 3.044522 | 2.366498 | 1
0.1 | 4 | 0 | 0 | 0 | 0.25 | 60 | 11.5 | 20 | 300 | 9.66 | 0.0059668135 | 6.176826e-05 | 1.609438 | 3.044522 | 2.366498 | 1
0.1 | 24 | 0 | 0 | 0 | 0.25 | 60 | 11.5 | 20 | 300 | 9.66 | 3.04687 | 0.0315411 | 3.218876 | 3.044522 | 2.366498 | 1
0.1 | 47 | 0 | 0 | 0 | 0.25 | 60 | 11.5 | 20 | 300 | 9.66 | 7.3845115 | 0.07644422 | 3.871201 | 3.044522 | 2.366498 | 1
0.1 | 71 | 0 | 0 | 0 | 0.25 | 60 | 11.5 | 20 | 300 | 9.66 | 9.898585 | 0.1024698 | 4.276666 | 3.044522 | 2.366498 | 1
0.1 | 4 | 0 | 0 | 0 | 1 | 60 | 11.5 | 20 | 300 | 9.66 | 0.004 | 4.140787e-05 | 1.609438 | 3.044522 | 2.366498 | 1
0.1 | 24 | 0 | 0 | 0 | 1 | 60 | 11.5 | 20 | 300 | 9.66 | 4.43589365 | 0.04592022 | 3.218876 | 3.044522 | 2.366498 | 1
0.1 | 47 | 0 | 0 | 0 | 1 | 60 | 11.5 | 20 | 300 | 9.66 | 9.9057538 | 0.102544 | 3.871201 | 3.044522 | 2.366498 | 1
0.1 | 71 | 0 | 0 | 0 | 1 | 60 | 11.5 | 20 | 300 | 9.66 | 13.3165362 | 0.1378523 | 4.276666 | 3.044522 | 2.366498 | 1
0.1 | 4 | 0 | 0 | 0 | 1 | 60 | 10.1 | 20 | 300 | 9.66 | 0.074782 | 0.0007741408 | 1.609438 | 3.044522 | 2.366498 | 1
0.1 | 23 | 0 | 0 | 0 | 1 | 60 | 10.1 | 20 | 300 | 9.66 | 0.092378 | 0.000956294 | 3.178054 | 3.044522 | 2.366498 | 1
0.1 | 47 | 0 | 0 | 0 | 1 | 60 | 10.1 | 20 | 300 | 9.66 | 0.283184 | 0.002931511 | 3.871201 | 3.044522 | 2.366498 | 1
0.1 | 71 | 0 | 0 | 0 | 1 | 60 | 10.1 | 20 | 300 | 9.66 | 0.638953 | 0.00661442 | 4.276666 | 3.044522 | 2.366498 | 1
0.1 | 5 | 0 | 0 | 0 | 1 | 60 | 11.5 | 20 | 300 | 9.66 | 0.00159463 | 1.650756e-05 | 1.791759 | 3.044522 | 2.366498 | 1
0.1 | 24 | 0 | 0 | 0 | 1 | 60 | 11.5 | 20 | 300 | 9.66 | 4.282415 | 0.04433142 | 3.218876 | 3.044522 | 2.366498 | 1
0.1 | 47 | 0 | 0 | 0 | 1 | 60 | 11.5 | 20 | 300 | 9.66 | 9.7806 | 0.1012484 | 3.871201 | 3.044522 | 2.366498 | 1
0.1 | 71 | 0 | 0 | 0 | 1 | 60 | 11.5 | 20 | 300 | 9.66 | 13.021555 | 0.1347987 | 4.276666 | 3.044522 | 2.366498 | 1
0.1 | 5 | 0 | 0 | 0 | 1 | 60 | 12 | 20 | 300 | 9.66 | 0.585065 | 0.006056573 | 1.791759 | 3.044522 | 2.366498 | 1
0.1 | 23 | 0 | 0 | 0 | 1 | 60 | 12 | 20 | 300 | 9.66 | 7.407346 | 0.0766806 | 3.178054 | 3.044522 | 2.366498 | 1
0.1 | 29 | 0 | 0 | 0 | 1 | 60 | 12 | 20 | 300 | 9.66 | 9.699769 | 0.1004117 | 3.401197 | 3.044522 | 2.366498 | 1
0.1 | 47 | 0 | 0 | 0 | 1 | 60 | 12 | 20 | 300 | 9.66 | 17.76696 | 0.183923 | 3.871201 | 3.044522 | 2.366498 | 1
0.1 | 51 | 0 | 0 | 0 | 1.75 | 60 | 12 | 20 | 300 | 9.66 | 19.284614 | 0.1996337 | 3.951244 | 3.044522 | 2.366498 | 1
0.1 | 71 | 0 | 0 | 0 | 1.75 | 60 | 12 | 20 | 300 | 9.66 | 26.75464 | 0.2769631 | 4.276666 | 3.044522 | 2.366498 | 1
0.1 | 4 | 0 | 0 | 0 | 1 | 60 | 12.8 | 20 | 300 | 9.66 | 1.2465632 | 0.01290438 | 1.609438 | 3.044522 | 2.366498 | 1
0.1 | 23 | 0 | 0 | 0 | 1 | 60 | 12.8 | 20 | 300 | 9.66 | 9.877928 | 0.102256 | 3.178054 | 3.044522 | 2.366498 | 1
0.1 | 29 | 0 | 0 | 0 | 1 | 60 | 12.8 | 20 | 300 | 9.66 | 14.812493 | 0.1533384 | 3.401197 | 3.044522 | 2.366498 | 1
0.1 | 47 | 0 | 0 | 0 | 1 | 60 | 12.8 | 20 | 300 | 9.66 | 28.569778 | 0.2957534 | 3.871201 | 3.044522 | 2.366498 | 1
0.1 | 51 | 0 | 0 | 0 | 1.75 | 60 | 12.8 | 20 | 300 | 9.66 | 31.176179 | 0.3227348 | 3.951244 | 3.044522 | 2.366498 | 1
0.1 | 71 | 0 | 0 | 0 | 1.75 | 60 | 12.8 | 20 | 300 | 9.66 | 46.8596722 | 0.4850898 | 4.276666 | 3.044522 | 2.366498 | 1
0.1 | 24 | 0 | 0 | 0 | 1 | 60 | 11 | 20 | 300 | 9.66 | 1.2309811 | 0.01274308 | 3.218876 | 3.044522 | 2.366498 | 1
0.1 | 44 | 0 | 0 | 0 | 1 | 60 | 11 | 20 | 300 | 9.66 | 5.375435 | 0.05564633 | 3.806662 | 3.044522 | 2.366498 | 1
0.1 | 23 | 0 | 0 | 0 | 1 | 30 | 11 | 20 | 300 | 9.66 | 0.03074049 | 0.0003182245 | 3.178054 | 3.044522 | 2.366498 | 1
0.1 | 47 | 0 | 0 | 0 | 1 | 30 | 11 | 20 | 300 | 9.66 | 0.04391498 | 0.0004546064 | 3.871201 | 3.044522 | 2.366498 | 1
0.1 | 71 | 0 | 0 | 0 | 1 | 30 | 11 | 20 | 300 | 9.66 | 0.2717001 | 0.00281263 | 4.276666 | 3.044522 | 2.366498 | 1
0.1 | 4 | 0 | 254.18 | 0 | 1 | 30 | 11 | 20 | 300 | 9.66 | 0.4863652 | 0.005034837 | 1.609438 | 3.044522 | 2.366498 | 1
0.1 | 22 | 0 | 254.18 | 0 | 1 | 30 | 11 | 20 | 300 | 9.66 | 1.612471 | 0.01669224 | 3.135494 | 3.044522 | 2.366498 | 1
0.1 | 46 | 0 | 254.18 | 0 | 1 | 30 | 11 | 20 | 300 | 9.66 | 2.180665 | 0.02257417 | 3.850148 | 3.044522 | 2.366498 | 1
0.1 | 70 | 0 | 254.18 | 0 | 1 | 30 | 11 | 20 | 300 | 9.66 | 2.656202 | 0.02749691 | 4.26268 | 3.044522 | 2.366498 | 1
0.1 | 5 | 0 | 254.18 | 0 | 0.3 | 30 | 11 | 20 | 300 | 9.66 | 0.2144457 | 0.002219935 | 1.791759 | 3.044522 | 2.366498 | 1
0.1 | 23 | 0 | 254.18 | 0 | 0.3 | 30 | 11 | 20 | 300 | 9.66 | 2.06047 | 0.02132992 | 3.178054 | 3.044522 | 2.366498 | 1
0.1 | 11 | 0 | 0 | 0.05 | 0 | 25 | 13 | 1 | 200 | 1.93 | 3.8734786 | 0.2006984 | 2.484907 | 0.6931472 | 1.075002 | 1
0.1 | 21 | 0 | 0 | 0.05 | 0 | 25 | 13 | 1 | 200 | 1.93 | 4.2375465 | 0.219562 | 3.091042 | 0.6931472 | 1.075002 | 1
0.1 | 33 | 0 | 0 | 0.05 | 0 | 25 | 13 | 1 | 200 | 1.93 | 4.287265 | 0.2221381 | 3.526361 | 0.6931472 | 1.075002 | 1
0.1 | 45 | 0 | 0 | 0.05 | 0 | 25 | 13 | 1 | 200 | 1.93 | 4.528753 | 0.2346504 | 3.828641 | 0.6931472 | 1.075002 | 1
0.1 | 59 | 0 | 0 | 0.05 | 0 | 25 | 13 | 1 | 200 | 1.93 | 4.7481261 | 0.2460169 | 4.094345 | 0.6931472 | 1.075002 | 1
0.1 | 33 | 0 | 0 | 0.05 | 0 | 25 | 13 | 1 | 200 | 1.93 | 4.66 | 0.2414508 | 3.526361 | 0.6931472 | 1.075002 | 1
0.1 | 33 | 0 | 0 | 0 | 1 | 25 | 13 | 1 | 200 | 1.93 | 0.563 | 0.02917098 | 3.526361 | 0.6931472 | 1.075002 | 1
0.1 | 12 | 0 | 0 | 0.05 | 0 | 25 | 11 | 1 | 200 | 1.93 | 0.26921899 | 0.01394917 | 2.564949 | 0.6931472 | 1.075002 | 1
0.1 | 25 | 0 | 0 | 0.05 | 0 | 25 | 11 | 1 | 200 | 1.93 | 0.3229862 | 0.01673504 | 3.258097 | 0.6931472 | 1.075002 | 1
0.1 | 36 | 0 | 0 | 0.05 | 0 | 25 | 11 | 1 | 200 | 1.93 | 0.3283158 | 0.01701118 | 3.610918 | 0.6931472 | 1.075002 | 1
0.1 | 50 | 0 | 0 | 0.05 | 0 | 25 | 11 | 1 | 200 | 1.93 | 0.3523727 | 0.01825765 | 3.931826 | 0.6931472 | 1.075002 | 1
0.1 | 60 | 0 | 0 | 0.05 | 0 | 25 | 11 | 1 | 200 | 1.93 | 0.3692743 | 0.01913338 | 4.110874 | 0.6931472 | 1.075002 | 1
0.1 | 76 | 0 | 0 | 0.05 | 0 | 25 | 11 | 1 | 200 | 1.93 | 0.3792857 | 0.01965211 | 4.343805 | 0.6931472 | 1.075002 | 1
0.1 | 11 | 0 | 0 | 0.05 | 0 | 25 | 13 | 1 | 200 | 1.93 | 4.259831 | 0.2207166 | 2.484907 | 0.6931472 | 1.075002 | 1
0.1 | 22 | 0 | 0 | 0.05 | 0 | 25 | 13 | 1 | 200 | 1.93 | 4.661319 | 0.2415191 | 3.135494 | 0.6931472 | 1.075002 | 1
0.1 | 33 | 0 | 0 | 0.05 | 0 | 25 | 13 | 1 | 200 | 1.93 | 4.715292 | 0.2443156 | 3.526361 | 0.6931472 | 1.075002 | 1
0.1 | 45 | 0 | 0 | 0.05 | 0 | 25 | 13 | 1 | 200 | 1.93 | 4.99411 | 0.2587622 | 3.828641 | 0.6931472 | 1.075002 | 1
0.1 | 59 | 0 | 0 | 0.05 | 0 | 25 | 13 | 1 | 200 | 1.93 | 5.217071 | 0.2703146 | 4.094345 | 0.6931472 | 1.075002 | 1
0.05 | 12 | 0 | 0 | 0.05 | 0 | 25 | 11 | 1 | 200 | 1.93 | 0.9827484 | 0.05091961 | 2.564949 | 0.6931472 | 1.075002 | 1
0.05 | 25 | 0 | 0 | 0.05 | 0 | 25 | 11 | 1 | 200 | 1.93 | 1.0671507 | 0.05529278 | 3.258097 | 0.6931472 | 1.075002 | 1
0.05 | 36 | 0 | 0 | 0.05 | 0 | 25 | 11 | 1 | 200 | 1.93 | 1.123269 | 0.05820047 | 3.610918 | 0.6931472 | 1.075002 | 1
0.05 | 50 | 0 | 0 | 0.05 | 0 | 25 | 11 | 1 | 200 | 1.93 | 1.2045289 | 0.06241082 | 3.931826 | 0.6931472 | 1.075002 | 1
0.05 | 60 | 0 | 0 | 0.05 | 0 | 25 | 11 | 1 | 200 | 1.93 | 1.25121964 | 0.06483003 | 4.110874 | 0.6931472 | 1.075002 | 1
0.05 | 76 | 0 | 0 | 0.05 | 0 | 25 | 11 | 1 | 200 | 1.93 | 1.286387 | 0.06665218 | 4.343805 | 0.6931472 | 1.075002 | 1
0.05 | 12 | 0 | 0 | 0.05 | 0 | 25 | 13 | 1 | 200 | 1.93 | 7.3675452 | 0.3817381 | 2.564949 | 0.6931472 | 1.075002 | 1
0.05 | 25 | 0 | 0 | 0.05 | 0 | 25 | 13 | 1 | 200 | 1.93 | 19.4806263 | 1.009359 | 3.258097 | 0.6931472 | 1.075002 | 1
0.05 | 36 | 0 | 0 | 0.05 | 0 | 25 | 13 | 1 | 200 | 1.93 | 20.7291523 | 1.074049 | 3.610918 | 0.6931472 | 1.075002 | 1
0.05 | 50 | 0 | 0 | 0.05 | 0 | 25 | 13 | 1 | 200 | 1.93 | 22.2015539 | 1.15034 | 3.931826 | 0.6931472 | 1.075002 | 1
0.05 | 60 | 0 | 0 | 0.05 | 0 | 25 | 13 | 1 | 200 | 1.93 | 24.27734 | 1.257893 | 4.110874 | 0.6931472 | 1.075002 | 1
0.05 | 76 | 0 | 0 | 0.05 | 0 | 25 | 13 | 1 | 200 | 1.93 | 24.870104 | 1.288606 | 4.343805 | 0.6931472 | 1.075002 | 1
0.5 | 0 | 0 | 0 | 0.01 | 0 | 25 | 10.1 | 0.0259 | 300 | 0.05 | 0 | 0 | 0 | 0.02557028 | 0.04879016 | 1
0.5 | 1 | 0 | 0 | 0.01 | 0 | 25 | 10.1 | 0.0259 | 300 | 0.05 | 0.0902561 | 0.1805122 | 0.6931472 | 0.02557028 | 0.04879016 | 1
0.5 | 2 | 0 | 0 | 0.01 | 0 | 25 | 10.1 | 0.0259 | 300 | 0.05 | 0.000892 | 0.001784 | 1.098612 | 0.02557028 | 0.04879016 | 1
0.5 | 4 | 0 | 0 | 0.01 | 0 | 25 | 10.1 | 0.0259 | 300 | 0.05 | 0.02965045 | 0.0593009 | 1.609438 | 0.02557028 | 0.04879016 | 1
0.5 | 6 | 0 | 0 | 0.01 | 0 | 25 | 10.1 | 0.0259 | 300 | 0.05 | 0.001225 | 0.00245 | 1.94591 | 0.02557028 | 0.04879016 | 1
0.5 | 25 | 0 | 0 | 0.01 | 0 | 25 | 10.1 | 0.0259 | 300 | 0.05 | 0.090236 | 0.180472 | 3.258097 | 0.02557028 | 0.04879016 | 1
0.5 | 26 | 0 | 0 | 0.01 | 0 | 25 | 10.1 | 0.0259 | 300 | 0.05 | 0.179951 | 0.359902 | 3.295837 | 0.02557028 | 0.04879016 | 1
0.5 | 0 | 0 | 50 | 0.01 | 0 | 25 | 10.1 | 0.0259 | 300 | 0.05 | 0 | 0 | 0 | 0.02557028 | 0.04879016 | 1
0.5 | 1 | 0 | 50 | 0.01 | 0 | 25 | 10.1 | 0.0259 | 300 | 0.05 | 0.0597442 | 0.1194884 | 0.6931472 | 0.02557028 | 0.04879016 | 1
0.5 | 2 | 0 | 50 | 0.01 | 0 | 25 | 10.1 | 0.0259 | 300 | 0.05 | 0.05962915 | 0.1192583 | 1.098612 | 0.02557028 | 0.04879016 | 1
0.5 | 4 | 0 | 50 | 0.01 | 0 | 25 | 10.1 | 0.0259 | 300 | 0.05 | 0.0901663 | 0.1803326 | 1.609438 | 0.02557028 | 0.04879016 | 1
0.5 | 6 | 0 | 50 | 0.01 | 0 | 25 | 10.1 | 0.0259 | 300 | 0.05 | 0.1204257 | 0.2408514 | 1.94591 | 0.02557028 | 0.04879016 | 1
0.5 | 24 | 0 | 50 | 0.01 | 0 | 25 | 10.1 | 0.0259 | 300 | 0.05 | 0.36149035 | 0.7229807 | 3.218876 | 0.02557028 | 0.04879016 | 1
0.5 | 1 | 0 | 0 | 0.01 | 0 | 25 | 11 | 0.0259 | 300 | 0.05 | 0.04665336 | 0.09330672 | 0.6931472 | 0.02557028 | 0.04879016 | 1
0.5 | 2 | 0 | 0 | 0.01 | 0 | 25 | 11 | 0.0259 | 300 | 0.05 | 0.0004303949 | 0.0008607898 | 1.098612 | 0.02557028 | 0.04879016 | 1
0.5 | 4 | 0 | 0 | 0.01 | 0 | 25 | 11 | 0.0259 | 300 | 0.05 | 0.01509748 | 0.03019497 | 1.609438 | 0.02557028 | 0.04879016 | 1
0.5 | 6 | 0 | 0 | 0.01 | 0 | 25 | 11 | 0.0259 | 300 | 0.05 | 0.0002139952 | 0.0004279904 | 1.94591 | 0.02557028 | 0.04879016 | 1
0.5 | 25 | 0 | 0 | 0.01 | 0 | 25 | 11 | 0.0259 | 300 | 0.05 | 0.04537901 | 0.09075802 | 3.258097 | 0.02557028 | 0.04879016 | 1
0.5 | 26 | 0 | 0 | 0.01 | 0 | 25 | 11 | 0.0259 | 300 | 0.05 | 0.09053921 | 0.1810784 | 3.295837 | 0.02557028 | 0.04879016 | 1
0.5 | 1 | 0 | 0 | 0.01 | 0 | 40 | 11 | 0.0259 | 300 | 0.05 | 0.04497987 | 0.08995974 | 0.6931472 | 0.02557028 | 0.04879016 | 1
0.5 | 2 | 0 | 0 | 0.01 | 0 | 40 | 11 | 0.0259 | 300 | 0.05 | 0.07513637 | 0.1502727 | 1.098612 | 0.02557028 | 0.04879016 | 1
0.5 | 3 | 0 | 0 | 0.01 | 0 | 40 | 11 | 0.0259 | 300 | 0.05 | 0.05920935 | 0.1184187 | 1.386294 | 0.02557028 | 0.04879016 | 1
0.5 | 4 | 0 | 0 | 0.01 | 0 | 40 | 11 | 0.0259 | 300 | 0.05 | 0.07452804 | 0.1490561 | 1.609438 | 0.02557028 | 0.04879016 | 1
0.5 | 24 | 0 | 0 | 0.01 | 0 | 40 | 11 | 0.0259 | 300 | 0.05 | 0.3303509 | 0.6607018 | 3.218876 | 0.02557028 | 0.04879016 | 1
1 | 23 | 0 | 0 | 0 | 1 | 23 | 10 | 20 | 350 | 48.25 | 0.1324494 | 0.0002742224 | 3.178054 | 3.044522 | 3.896909 | 1
1 | 48 | 0 | 0 | 0 | 1 | 23 | 10 | 20 | 350 | 48.25 | 0.1180891 | 0.0002444909 | 3.89182 | 3.044522 | 3.896909 | 1
1 | 72 | 0 | 0 | 0 | 1 | 23 | 10 | 20 | 350 | 48.25 | 0.725265 | 0.001501584 | 4.290459 | 3.044522 | 3.896909 | 1
1 | 23 | 0 | 0 | 0 | 1 | 40 | 10 | 20 | 350 | 48.25 | 0.1028922 | 0.0002130273 | 3.178054 | 3.044522 | 3.896909 | 1
1 | 46 | 0 | 0 | 0 | 1 | 40 | 10 | 20 | 350 | 48.25 | 0.268384 | 0.0005556605 | 3.850148 | 3.044522 | 3.896909 | 1
1 | 70 | 0 | 0 | 0 | 1 | 40 | 10 | 20 | 350 | 48.25 | 1.885243 | 0.003903195 | 4.26268 | 3.044522 | 3.896909 | 1
1 | 23 | 0 | 0 | 0 | 1 | 60 | 10 | 20 | 350 | 48.25 | 0.1302186 | 0.0002696037 | 3.178054 | 3.044522 | 3.896909 | 1
1 | 49 | 0 | 0 | 0 | 1 | 60 | 10 | 20 | 350 | 48.25 | 0.437083 | 0.0009049337 | 3.912023 | 3.044522 | 3.896909 | 1
0.5 | 24 | 0 | 0 | 0 | 1 | 60 | 10 | 20 | 350 | 48.25 | 0.385234 | 0.0007975859 | 3.218876 | 3.044522 | 3.896909 | 1
0.5 | 48 | 0 | 0 | 0 | 1 | 60 | 10 | 20 | 350 | 48.25 | 0.4611762 | 0.0009548161 | 3.89182 | 3.044522 | 3.896909 | 1
0.5 | 24 | 0 | 0 | 0 | 1 | 60 | 11 | 20 | 350 | 48.25 | 29.564298 | 0.06120973 | 3.218876 | 3.044522 | 3.896909 | 1
0.5 | 48 | 0 | 0 | 0 | 1 | 60 | 11 | 20 | 350 | 48.25 | 37.8571872 | 0.07837927 | 3.89182 | 3.044522 | 3.896909 | 1
0.3 | 23 | 0 | 0 | 0 | 1 | 60 | 10 | 20 | 350 | 48.25 | 0.05559939 | 0.0001151126 | 3.178054 | 3.044522 | 3.896909 | 1
0.3 | 44 | 0 | 0 | 0 | 1 | 60 | 10 | 20 | 350 | 48.25 | 0.05559939 | 0.0001151126 | 3.806662 | 3.044522 | 3.896909 | 1
0.5 | 24 | 0 | 0 | 0 | 1 | 60 | 10 | 20 | 350 | 48.25 | 0.07630438 | 0.0001579801 | 3.218876 | 3.044522 | 3.896909 | 1
0.5 | 47 | 0 | 0 | 0 | 1 | 60 | 10 | 20 | 350 | 48.25 | 0.2163164 | 0.00044786 | 3.871201 | 3.044522 | 3.896909 | 1
1 | 23 | 0 | 0 | 0 | 1 | 60 | 10 | 20 | 350 | 48.25 | 0.03257777 | 6.74488e-05 | 3.178054 | 3.044522 | 3.896909 | 1
1 | 49 | 0 | 0 | 0 | 1 | 60 | 10 | 20 | 350 | 48.25 | 0.4946029 | 0.001024023 | 3.912023 | 3.044522 | 3.896909 | 1
0 | 0.5 | 286 | 350 | 0 | 0 | 25 | 11.95 | 2.27 | 400 | 17.5 | 0.3040861 | 0.001733672 | 0.4054651 | 1.18479 | 2.917771 | 1
0 | 1 | 286 | 350 | 0 | 0 | 25 | 11.95 | 2.27 | 400 | 17.5 | 0.6005628 | 0.003423961 | 0.6931472 | 1.18479 | 2.917771 | 1
0 | 2 | 286 | 350 | 0 | 0 | 25 | 11.95 | 2.27 | 400 | 17.5 | 1.175889 | 0.006704045 | 1.098612 | 1.18479 | 2.917771 | 1
0.0033 | 0.5 | 286 | 350 | 0 | 0 | 25 | 11.95 | 2.27 | 400 | 17.5 | 0.6553696 | 0.003736429 | 0.4054651 | 1.18479 | 2.917771 | 1
0.0033 | 1 | 286 | 350 | 0 | 0 | 25 | 11.95 | 2.27 | 400 | 17.5 | 2.359485 | 0.01345202 | 0.6931472 | 1.18479 | 2.917771 | 1
0.0033 | 2 | 286 | 350 | 0 | 0 | 25 | 11.95 | 2.27 | 400 | 17.5 | 6.053018 | 0.03450979 | 1.098612 | 1.18479 | 2.917771 | 1
0.0066 | 0.5 | 286 | 350 | 0 | 0 | 25 | 11.95 | 2.27 | 400 | 17.5 | 1.432393 | 0.008166436 | 0.4054651 | 1.18479 | 2.917771 | 1
0.0066 | 1 | 286 | 350 | 0 | 0 | 25 | 11.95 | 2.27 | 400 | 17.5 | 3.011483 | 0.01716923 | 0.6931472 | 1.18479 | 2.917771 | 1
0.0066 | 2 | 286 | 350 | 0 | 0 | 25 | 11.95 | 2.27 | 400 | 17.5 | 10.35126 | 0.05901514 | 1.098612 | 1.18479 | 2.917771 | 1
0.0133 | 0.5 | 286 | 350 | 0 | 0 | 25 | 11.95 | 2.27 | 400 | 17.5 | 2.396087 | 0.0136607 | 0.4054651 | 1.18479 | 2.917771 | 1
0.0133 | 1 | 286 | 350 | 0 | 0 | 25 | 11.95 | 2.27 | 400 | 17.5 | 8.379946 | 0.0477762 | 0.6931472 | 1.18479 | 2.917771 | 1
0.0133 | 2 | 286 | 350 | 0 | 0 | 25 | 11.95 | 2.27 | 400 | 17.5 | 12.12395 | 0.06912173 | 1.098612 | 1.18479 | 2.917771 | 1
0.0266 | 0.5 | 286 | 350 | 0 | 0 | 25 | 11.95 | 2.27 | 400 | 17.5 | 2.715006 | 0.01547894 | 0.4054651 | 1.18479 | 2.917771 | 1
0.0266 | 1 | 286 | 350 | 0 | 0 | 25 | 11.95 | 2.27 | 400 | 17.5 | 4.668015 | 0.02661354 | 0.6931472 | 1.18479 | 2.917771 | 1
0.0266 | 2 | 286 | 350 | 0 | 0 | 25 | 11.95 | 2.27 | 400 | 17.5 | 9.094071 | 0.05184761 | 1.098612 | 1.18479 | 2.917771 | 1
0.0133 | 0.5 | 286 | 350 | 0 | 0 | 25 | 10 | 2.27 | 400 | 17.5 | 1.380222 | 0.007868998 | 0.4054651 | 1.18479 | 2.917771 | 1
0.0133 | 1 | 286 | 350 | 0 | 0 | 25 | 10 | 2.27 | 400 | 17.5 | 3.526222 | 0.02010389 | 0.6931472 | 1.18479 | 2.917771 | 1
0.0133 | 2 | 286 | 350 | 0 | 0 | 25 | 10 | 2.27 | 400 | 17.5 | 7.336333 | 0.0418263 | 1.098612 | 1.18479 | 2.917771 | 1
0.0133 | 0.5 | 286 | 350 | 0 | 0 | 25 | 11 | 2.27 | 400 | 17.5 | 1.808 | 0.01030787 | 0.4054651 | 1.18479 | 2.917771 | 1
0.0133 | 1 | 286 | 350 | 0 | 0 | 25 | 11 | 2.27 | 400 | 17.5 | 4.498889 | 0.02564931 | 0.6931472 | 1.18479 | 2.917771 | 1
0.0133 | 2 | 286 | 350 | 0 | 0 | 25 | 11 | 2.27 | 400 | 17.5 | 13.30978 | 0.07588243 | 1.098612 | 1.18479 | 2.917771 | 1
0.0133 | 0.5 | 286 | 350 | 0 | 0 | 25 | 12 | 2.27 | 400 | 17.5 | 2.840333 | 0.01619346 | 0.4054651 | 1.18479 | 2.917771 | 1
0.0133 | 1 | 286 | 350 | 0 | 0 | 25 | 12 | 2.27 | 400 | 17.5 | 10.03922 | 0.05723616 | 0.6931472 | 1.18479 | 2.917771 | 1
0.0133 | 2 | 286 | 350 | 0 | 0 | 25 | 12 | 2.27 | 400 | 17.5 | 14.72189 | 0.08393323 | 1.098612 | 1.18479 | 2.917771 | 1
0.0133 | 0.5 | 286 | 350 | 0 | 0 | 25 | 13 | 2.27 | 400 | 17.5 | 2.390333 | 0.0136279 | 0.4054651 | 1.18479 | 2.917771 | 1
0.0133 | 1 | 286 | 350 | 0 | 0 | 25 | 13 | 2.27 | 400 | 17.5 | 4.986778 | 0.02843089 | 0.6931472 | 1.18479 | 2.917771 | 1
0.0133 | 2 | 286 | 350 | 0 | 0 | 25 | 13 | 2.27 | 400 | 17.5 | 12.08878 | 0.0689212 | 1.098612 | 1.18479 | 2.917771 | 1
0.5 | 24 | 0 | 0 | 0 | 1 | 25 | 9.6 | 23.3 | 300 | 0.1875 | 0.1002337 | 0.05345796 | 3.218876 | 3.190476 | 0.1718503 | 1
0.5 | 0 | 0 | 0 | 0 | 1 | 25 | 9.6 | 23.3 | 300 | 0.1875 | 0 | 0 | 0 | 3.190476 | 0.1718503 | 1
0.5 | 1 | 0 | 0 | 0 | 1 | 25 | 9.6 | 23.3 | 300 | 0.1875 | 0.02851296 | 0.01520691 | 0.6931472 | 3.190476 | 0.1718503 | 1
0.5 | 2 | 0 | 0 | 0 | 1 | 25 | 9.6 | 23.3 | 300 | 0.1875 | 0.03831853 | 0.02043655 | 1.098612 | 3.190476 | 0.1718503 | 1
0.5 | 4 | 0 | 0 | 0 | 1 | 25 | 9.6 | 23.3 | 300 | 0.1875 | 0.06601813 | 0.03520967 | 1.609438 | 3.190476 | 0.1718503 | 1
0.5 | 6 | 0 | 0 | 0 | 1 | 25 | 9.6 | 23.3 | 300 | 0.1875 | 0.07414274 | 0.03954279 | 1.94591 | 3.190476 | 0.1718503 | 1
0.5 | 24 | 0 | 0 | 0 | 1 | 25 | 9.6 | 23.3 | 300 | 0.1875 | 0.1290991 | 0.06885285 | 3.218876 | 3.190476 | 0.1718503 | 1
0.5 | 0 | 0 | 0 | 0 | 1 | 25 | 11.9 | 23.3 | 300 | 0.1875 | 0 | 0 | 0 | 3.190476 | 0.1718503 | 1
0.5 | 1 | 0 | 0 | 0 | 1 | 25 | 11.9 | 23.3 | 300 | 0.1875 | 0.3955304 | 0.2109495 | 0.6931472 | 3.190476 | 0.1718503 | 1
0.5 | 2 | 0 | 0 | 0 | 1 | 25 | 11.9 | 23.3 | 300 | 0.1875 | 0.5422253 | 0.2891868 | 1.098612 | 3.190476 | 0.1718503 | 1
0.5 | 4 | 0 | 0 | 0 | 1 | 25 | 11.9 | 23.3 | 300 | 0.1875 | 0.68066 | 0.3630187 | 1.609438 | 3.190476 | 0.1718503 | 1
0.5 | 6 | 0 | 0 | 0 | 1 | 25 | 11.9 | 23.3 | 300 | 0.1875 | 0.9014886 | 0.4807939 | 1.94591 | 3.190476 | 0.1718503 | 1
0.5 | 24 | 0 | 0 | 0 | 1 | 25 | 11.9 | 23.3 | 300 | 0.1875 | 1.125489 | 0.600261 | 3.218876 | 3.190476 | 0.1718503 | 1

## Microfluidic_Only
Glycine_M | Time_h | Cyanide_ppm | Cu_ppm | KMnO4_M | H2O2_% | Temp_C | pH | Surface_area_cm2 | Agitation_rpm | Solid_to_volume_ratio_g/L | Au_dissolution_ppm | Au_extraction_% | log_Time_h | log_Surface_area_cm2 | log_Solid_to_volume_ratio_g/L | System_type
1 | 0 | 0 | 0 | 0 | 0.56 | 60 | 11 | 2 | 0 | 96.7 | 0 | 0 | 0 | 1.098612 | 4.581902 | 0
1 | 0.4713782 | 0 | 0 | 0 | 0.56 | 60 | 11 | 2 | 0 | 96.7 | 0 | 0.04985489 | 0.3861995 | 1.098612 | 4.581902 | 0
1 | 0.9674976 | 0 | 0 | 0 | 0.56 | 60 | 11 | 2 | 0 | 96.7 | 0 | 0.7741985 | 0.6767625 | 1.098612 | 4.581902 | 0
1 | 1.457804 | 0 | 0 | 0 | 0.56 | 60 | 11 | 2 | 0 | 96.7 | 0 | 0.7665896 | 0.8992684 | 1.098612 | 4.581902 | 0
1 | 1.934739 | 0 | 0 | 0 | 0.56 | 60 | 11 | 2 | 0 | 96.7 | 0 | 1.133617 | 1.076619 | 1.098612 | 4.581902 | 0
1 | 2.580149 | 0 | 0 | 0 | 0.56 | 60 | 11 | 2 | 0 | 96.7 | 0 | 2.387594 | 1.275404 | 1.098612 | 4.581902 | 0
1 | 3.068212 | 0 | 0 | 0 | 0.56 | 60 | 11 | 2 | 0 | 96.7 | 0 | 3.185041 | 1.403204 | 1.098612 | 4.581902 | 0
1 | 3.556667 | 0 | 0 | 0 | 0.56 | 60 | 11 | 2 | 0 | 96.7 | 0 | 4.015069 | 1.516591 | 1.098612 | 4.581902 | 0
1 | 4.045513 | 0 | 0 | 0 | 0.56 | 60 | 11 | 2 | 0 | 96.7 | 0 | 4.982421 | 1.618499 | 1.098612 | 4.581902 | 0
1 | 4.531829 | 0 | 0 | 0 | 0.56 | 60 | 11 | 2 | 0 | 96.7 | 0 | 6.832047 | 1.710519 | 1.098612 | 4.581902 | 0
1 | 5.022738 | 0 | 0 | 0 | 0.56 | 60 | 11 | 2 | 0 | 96.7 | 0 | 9.788914 | 1.795542 | 1.098612 | 4.581902 | 0
1 | 5.512368 | 0 | 0 | 0 | 0.56 | 60 | 11 | 2 | 0 | 96.7 | 0 | 13.62212 | 1.873703 | 1.098612 | 4.581902 | 0
1 | 5.998834 | 0 | 0 | 0 | 0.56 | 60 | 11 | 2 | 0 | 96.7 | 0 | 18.15297 | 1.945744 | 1.098612 | 4.581902 | 0
1 | 6.472456 | 0 | 0 | 0 | 0.56 | 60 | 11 | 2 | 0 | 96.7 | 0 | 22.56184 | 2.011224 | 1.098612 | 4.581902 | 0
1 | 6.959857 | 0 | 0 | 0 | 0.56 | 60 | 11 | 2 | 0 | 96.7 | 0 | 28.05571 | 2.074411 | 1.098612 | 4.581902 | 0
1 | 7.454485 | 0 | 0 | 0 | 0.56 | 60 | 11 | 2 | 0 | 96.7 | 0 | 33.32786 | 2.134697 | 1.098612 | 4.581902 | 0
1 | 7.939281 | 0 | 0 | 0 | 0.56 | 60 | 11 | 2 | 0 | 96.7 | 0 | 38.79968 | 2.190455 | 1.098612 | 4.581902 | 0
1 | 8.423549 | 0 | 0 | 0 | 0.56 | 60 | 11 | 2 | 0 | 96.7 | 0 | 43.68364 | 2.243212 | 1.098612 | 4.581902 | 0
1 | 8.908691 | 0 | 0 | 0 | 0.56 | 60 | 11 | 2 | 0 | 96.7 | 0 | 49.4527 | 2.293412 | 1.098612 | 4.581902 | 0
1 | 9.398636 | 0 | 0 | 0 | 0.56 | 60 | 11 | 2 | 0 | 96.7 | 0 | 54.33067 | 2.341675 | 1.098612 | 4.581902 | 0
1 | 9.888868 | 0 | 0 | 0 | 0.56 | 60 | 11 | 2 | 0 | 96.7 | 0 | 59.84935 | 2.387741 | 1.098612 | 4.581902 | 0
1 | 10.36975 | 0 | 0 | 0 | 0.56 | 60 | 11 | 2 | 0 | 96.7 | 0 | 66.06312 | 2.430956 | 1.098612 | 4.581902 | 0
1 | 10.84876 | 0 | 0 | 0 | 0.56 | 60 | 11 | 2 | 0 | 96.7 | 0 | 71.9011 | 2.472223 | 1.098612 | 4.581902 | 0
1 | 11.33676 | 0 | 0 | 0 | 0.56 | 60 | 11 | 2 | 0 | 96.7 | 0 | 75.34995 | 2.512584 | 1.098612 | 4.581902 | 0
1.5 | 0 | 0 | 0 | 0 | 0.56 | 60 | 11 | 2 | 0 | 96.7 | 0 | 0 | 0 | 1.098612 | 4.581902 | 0
1.5 | 0.4900439 | 0 | 0 | 0 | 0.56 | 60 | 11 | 2 | 0 | 96.7 | 0 | 1.455567 | 0.3988056 | 1.098612 | 4.581902 | 0
1.5 | 0.997106 | 0 | 0 | 0 | 0.56 | 60 | 11 | 2 | 0 | 96.7 | 0 | 1.458434 | 0.6916991 | 1.098612 | 4.581902 | 0
1.5 | 1.485917 | 0 | 0 | 0 | 0.56 | 60 | 11 | 2 | 0 | 96.7 | 0 | 1.45767 | 0.9106417 | 1.098612 | 4.581902 | 0
1.5 | 1.988213 | 0 | 0 | 0 | 0.56 | 60 | 11 | 2 | 0 | 96.7 | 0 | 1.450768 | 1.094676 | 1.098612 | 4.581902 | 0
1.5 | 2.48953 | 0 | 0 | 0 | 0.56 | 60 | 11 | 2 | 0 | 96.7 | 0 | 1.459284 | 1.249767 | 1.098612 | 4.581902 | 0
1.5 | 2.991992 | 0 | 0 | 0 | 0.56 | 60 | 11 | 2 | 0 | 96.7 | 0 | 2.418052 | 1.38429 | 1.098612 | 4.581902 | 0
1.5 | 3.491835 | 0 | 0 | 0 | 0.56 | 60 | 11 | 2 | 0 | 96.7 | 0 | 2.744317 | 1.502261 | 1.098612 | 4.581902 | 0
1.5 | 3.997677 | 0 | 0 | 0 | 0.56 | 60 | 11 | 2 | 0 | 96.7 | 0 | 3.394002 | 1.608973 | 1.098612 | 4.581902 | 0
1.5 | 4.492321 | 0 | 0 | 0 | 0.56 | 60 | 11 | 2 | 0 | 96.7 | 0 | 4.357102 | 1.703351 | 1.098612 | 4.581902 | 0
1.5 | 4.982874 | 0 | 0 | 0 | 0.56 | 60 | 11 | 2 | 0 | 96.7 | 0 | 4.35328 | 1.788901 | 1.098612 | 4.581902 | 0
1.5 | 5.493901 | 0 | 0 | 0 | 0.56 | 60 | 11 | 2 | 0 | 96.7 | 0 | 5.007551 | 1.870863 | 1.098612 | 4.581902 | 0
1.5 | 5.9971 | 0 | 0 | 0 | 0.56 | 60 | 11 | 2 | 0 | 96.7 | 0 | 5.985539 | 1.945496 | 1.098612 | 4.581902 | 0
1.5 | 6.496943 | 0 | 0 | 0 | 0.56 | 60 | 11 | 2 | 0 | 96.7 | 0 | 6.309447 | 2.014495 | 1.098612 | 4.581902 | 0
1.5 | 6.999925 | 0 | 0 | 0 | 0.56 | 60 | 11 | 2 | 0 | 96.7 | 0 | 7.30417 | 2.079432 | 1.098612 | 4.581902 | 0
1.5 | 7.497531 | 0 | 0 | 0 | 0.56 | 60 | 11 | 2 | 0 | 96.7 | 0 | 7.310201 | 2.139776 | 1.098612 | 4.581902 | 0
1.5 | 8.010592 | 0 | 0 | 0 | 0.56 | 60 | 11 | 2 | 0 | 96.7 | 0 | 8.300549 | 2.198401 | 1.098612 | 4.581902 | 0
1.5 | 8.502911 | 0 | 0 | 0 | 0.56 | 60 | 11 | 2 | 0 | 96.7 | 0 | 8.321765 | 2.251598 | 1.098612 | 4.581902 | 0
1.5 | 9.000454 | 0 | 0 | 0 | 0.56 | 60 | 11 | 2 | 0 | 96.7 | 0 | 9.312453 | 2.30263 | 1.098612 | 4.581902 | 0
1.5 | 9.505673 | 0 | 0 | 0 | 0.56 | 60 | 11 | 2 | 0 | 96.7 | 0 | 10.3214 | 2.351915 | 1.098612 | 4.581902 | 0
1.5 | 10.00116 | 0 | 0 | 0 | 0.56 | 60 | 11 | 2 | 0 | 96.7 | 0 | 10.32092 | 2.398 | 1.098612 | 4.581902 | 0
1 | 0 | 0 | 0 | 0 | 0.56 | 60 | 12 | 2 | 0 | 96.7 | 0 | 0 | 0 | 1.098612 | 4.581902 | 0
1 | 0.5045248 | 0 | 0 | 0 | 0.56 | 60 | 12 | 2 | 0 | 96.7 | 0 | 0.188128 | 0.4084771 | 1.098612 | 4.581902 | 0
1 | 1.00905 | 0 | 0 | 0 | 0.56 | 60 | 12 | 2 | 0 | 96.7 | 0 | 0.1581362 | 0.6976618 | 1.098612 | 4.581902 | 0
1 | 1.503209 | 0 | 0 | 0 | 0.56 | 60 | 12 | 2 | 0 | 96.7 | 0 | 0.1277219 | 0.9175735 | 1.098612 | 4.581902 | 0
1 | 2.005735 | 0 | 0 | 0 | 0.56 | 60 | 12 | 2 | 0 | 96.7 | 0 | 0.13786 | 1.100522 | 1.098612 | 4.581902 | 0
1 | 2.51284 | 0 | 0 | 0 | 0.56 | 60 | 12 | 2 | 0 | 96.7 | 0 | 0.1376488 | 1.256425 | 1.098612 | 4.581902 | 0
1 | 3.013547 | 0 | 0 | 0 | 0.56 | 60 | 12 | 2 | 0 | 96.7 | 0 | 2.460962 | 1.389675 | 1.098612 | 4.581902 | 0
1 | 3.50796 | 0 | 0 | 0 | 0.56 | 60 | 12 | 2 | 0 | 96.7 | 0 | 4.021384 | 1.505845 | 1.098612 | 4.581902 | 0
1 | 4.012977 | 0 | 0 | 0 | 0.56 | 60 | 12 | 2 | 0 | 96.7 | 0 | 6.423479 | 1.61203 | 1.098612 | 4.581902 | 0
1 | 4.511775 | 0 | 0 | 0 | 0.56 | 60 | 12 | 2 | 0 | 96.7 | 0 | 8.123511 | 1.706887 | 1.098612 | 4.581902 | 0
1 | 5.002608 | 0 | 0 | 0 | 0.56 | 60 | 12 | 2 | 0 | 96.7 | 0 | 10.46076 | 1.792194 | 1.098612 | 4.581902 | 0
1 | 5.50318 | 0 | 0 | 0 | 0.56 | 60 | 12 | 2 | 0 | 96.7 | 0 | 12.29703 | 1.872291 | 1.098612 | 4.581902 | 0
1 | 6.007989 | 0 | 0 | 0 | 0.56 | 60 | 12 | 2 | 0 | 96.7 | 0 | 16.84439 | 1.947051 | 1.098612 | 4.581902 | 0
1 | 6.519881 | 0 | 0 | 0 | 0.56 | 60 | 12 | 2 | 0 | 96.7 | 0 | 21.52966 | 2.01755 | 1.098612 | 4.581902 | 0
1 | 7.007418 | 0 | 0 | 0 | 0.56 | 60 | 12 | 2 | 0 | 96.7 | 0 | 25.72536 | 2.080368 | 1.098612 | 4.581902 | 0
1 | 7.50984 | 0 | 0 | 0 | 0.56 | 60 | 12 | 2 | 0 | 96.7 | 0 | 31.58623 | 2.141223 | 1.098612 | 4.581902 | 0
1 | 8.015096 | 0 | 0 | 0 | 0.56 | 60 | 12 | 2 | 0 | 96.7 | 0 | 38.18655 | 2.1989 | 1.098612 | 4.581902 | 0
1 | 8.507242 | 0 | 0 | 0 | 0.56 | 60 | 12 | 2 | 0 | 96.7 | 0 | 45.68537 | 2.252054 | 1.098612 | 4.581902 | 0
1 | 9.015644 | 0 | 0 | 0 | 0.56 | 60 | 12 | 2 | 0 | 96.7 | 0 | 55.13745 | 2.304148 | 1.098612 | 4.581902 | 0
1 | 9.512324 | 0 | 0 | 0 | 0.56 | 60 | 12 | 2 | 0 | 96.7 | 0 | 65.53364 | 2.352548 | 1.098612 | 4.581902 | 0
1 | 10.01953 | 0 | 0 | 0 | 0.56 | 60 | 12 | 2 | 0 | 96.7 | 0 | 73.72544 | 2.399669 | 1.098612 | 4.581902 | 0
1 | 10.35011 | 0 | 0 | 0 | 0.56 | 60 | 12 | 2 | 0 | 96.7 | 0 | 77.15401 | 2.429228 | 1.098612 | 4.581902 | 0
1 | 10.67626 | 0 | 0 | 0 | 0.56 | 60 | 12 | 2 | 0 | 96.7 | 0 | 83.32748 | 2.457558 | 1.098612 | 4.581902 | 0
1 | 11.06711 | 0 | 0 | 0 | 0.56 | 60 | 12 | 2 | 0 | 96.7 | 0 | 89.8203 | 2.490483 | 1.098612 | 4.581902 | 0
1 | 0 | 0 | 0 | 0 | 0.4 | 75 | 12 | 2 | 0 | 96.7 | 0 | 0 | 0 | 1.098612 | 4.581902 | 0
1 | 0.08389549 | 0 | 0 | 0 | 0.4 | 75 | 12 | 2 | 0 | 96.7 | 0 | 1.152376 | 0.08056149 | 1.098612 | 4.581902 | 0
1 | 0.1670568 | 0 | 0 | 0 | 0.4 | 75 | 12 | 2 | 0 | 96.7 | 0 | 4.179423 | 0.154485 | 1.098612 | 4.581902 | 0
1 | 0.2508702 | 0 | 0 | 0 | 0.4 | 75 | 12 | 2 | 0 | 96.7 | 0 | 12.70391 | 0.2238395 | 1.098612 | 4.581902 | 0
1 | 0.3341645 | 0 | 0 | 0 | 0.4 | 75 | 12 | 2 | 0 | 96.7 | 0 | 28.2932 | 0.2883053 | 1.098612 | 4.581902 | 0
1 | 0.4172548 | 0 | 0 | 0 | 0.4 | 75 | 12 | 2 | 0 | 96.7 | 0 | 58.61116 | 0.3487218 | 1.098612 | 4.581902 | 0
1 | 0.5009773 | 0 | 0 | 0 | 0.4 | 75 | 12 | 2 | 0 | 96.7 | 0 | 100 | 0.4061164 | 1.098612 | 4.581902 | 0
1 | 0 | 0 | 0 | 0 | 0.4 | 75 | 12 | 2 | 0 | 96.7 | 0 | 0 | 0 | 1.098612 | 4.581902 | 0
1 | 0.08401972 | 0 | 0 | 0 | 0.4 | 75 | 12 | 2 | 0 | 96.7 | 0 | 0.1309742 | 0.08067609 | 1.098612 | 4.581902 | 0
1 | 0.167252 | 0 | 0 | 0 | 0.4 | 75 | 12 | 2 | 0 | 96.7 | 0 | 4.197788 | 0.1546522 | 1.098612 | 4.581902 | 0
1 | 0.2507393 | 0 | 0 | 0 | 0.4 | 75 | 12 | 2 | 0 | 96.7 | 0 | 12.32775 | 0.2237348 | 1.098612 | 4.581902 | 0
1 | 0.334393 | 0 | 0 | 0 | 0.4 | 75 | 12 | 2 | 0 | 96.7 | 0 | 31.51783 | 0.2884765 | 1.098612 | 4.581902 | 0
1 | 0.4176341 | 0 | 0 | 0 | 0.4 | 75 | 12 | 2 | 0 | 96.7 | 0 | 58.95313 | 0.3489894 | 1.098612 | 4.581902 | 0
1 | 0.5009063 | 0 | 0 | 0 | 0.4 | 75 | 12 | 2 | 0 | 96.7 | 0 | 100 | 0.4060691 | 1.098612 | 4.581902 | 0
1 | 0 | 0 | 0 | 0 | 0.4 | 75 | 12 | 2 | 0 | 96.7 | 0 | 0 | 0 | 1.098612 | 4.581902 | 0
1 | 0.08419496 | 0 | 0 | 0 | 0.4 | 75 | 12 | 2 | 0 | 96.7 | 0 | 1.403153 | 0.08083773 | 1.098612 | 4.581902 | 0
1 | 0.1670346 | 0 | 0 | 0 | 0.4 | 75 | 12 | 2 | 0 | 96.7 | 0 | 5.271186 | 0.154466 | 1.098612 | 4.581902 | 0
1 | 0.250726 | 0 | 0 | 0 | 0.4 | 75 | 12 | 2 | 0 | 96.7 | 0 | 12.8255 | 0.2237242 | 1.098612 | 4.581902 | 0
1 | 0.3346015 | 0 | 0 | 0 | 0.4 | 75 | 12 | 2 | 0 | 96.7 | 0 | 24.02557 | 0.2886328 | 1.098612 | 4.581902 | 0
1 | 0.4173036 | 0 | 0 | 0 | 0.4 | 75 | 12 | 2 | 0 | 96.7 | 0 | 45.45364 | 0.3487562 | 1.098612 | 4.581902 | 0
1 | 0.5012767 | 0 | 0 | 0 | 0.4 | 75 | 12 | 2 | 0 | 96.7 | 0 | 74.76469 | 0.4063159 | 1.098612 | 4.581902 | 0
1 | 0.5839256 | 0 | 0 | 0 | 0.4 | 75 | 12 | 2 | 0 | 96.7 | 0 | 100 | 0.4599063 | 1.098612 | 4.581902 | 0
1.2 | 0 | 0 | 0 | 0 | 0.4 | 75 | 12 | 2 | 0 | 96.7 | 0 | 0 | 0 | 1.098612 | 4.581902 | 0
1.2 | 0.08337768 | 0 | 0 | 0 | 0.4 | 75 | 12 | 2 | 0 | 96.7 | 0 | 3.110619 | 0.08008364 | 1.098612 | 4.581902 | 0
1.2 | 0.1660877 | 0 | 0 | 0 | 0.4 | 75 | 12 | 2 | 0 | 96.7 | 0 | 5.907902 | 0.1536543 | 1.098612 | 4.581902 | 0
1.2 | 0.2497215 | 0 | 0 | 0 | 0.4 | 75 | 12 | 2 | 0 | 96.7 | 0 | 14.16686 | 0.2229207 | 1.098612 | 4.581902 | 0
1.2 | 0.3332462 | 0 | 0 | 0 | 0.4 | 75 | 12 | 2 | 0 | 96.7 | 0 | 29.7387 | 0.2876167 | 1.098612 | 4.581902 | 0
1.2 | 0.4161263 | 0 | 0 | 0 | 0.4 | 75 | 12 | 2 | 0 | 96.7 | 0 | 65.09427 | 0.3479252 | 1.098612 | 4.581902 | 0
1.2 | 0.4996403 | 0 | 0 | 0 | 0.4 | 75 | 12 | 2 | 0 | 96.7 | 0 | 100 | 0.4052253 | 1.098612 | 4.581902 | 0
0.5 | 0 | 0 | 0 | 0 | 0.4 | 70 | 12 | 2 | 0 | 96.7 | 0 | 0 | 0 | 1.098612 | 4.581902 | 0
0.5 | 0.4696497 | 0 | 0 | 0 | 0.4 | 70 | 12 | 2 | 0 | 96.7 | 0 | 0.9001127 | 0.385024 | 1.098612 | 4.581902 | 0
0.5 | 0.9503867 | 0 | 0 | 0 | 0.4 | 70 | 12 | 2 | 0 | 96.7 | 0 | 0.8622918 | 0.6680276 | 1.098612 | 4.581902 | 0
0.5 | 1.422922 | 0 | 0 | 0 | 0.4 | 70 | 12 | 2 | 0 | 96.7 | 0 | 2.708016 | 0.8849741 | 1.098612 | 4.581902 | 0
0.5 | 1.900937 | 0 | 0 | 0 | 0.4 | 70 | 12 | 2 | 0 | 96.7 | 0 | 4.459088 | 1.065034 | 1.098612 | 4.581902 | 0
0.5 | 2.375601 | 0 | 0 | 0 | 0.4 | 70 | 12 | 2 | 0 | 96.7 | 0 | 5.516123 | 1.216573 | 1.098612 | 4.581902 | 0
0.5 | 2.854688 | 0 | 0 | 0 | 0.4 | 70 | 12 | 2 | 0 | 96.7 | 0 | 6.761732 | 1.34929 | 1.098612 | 4.581902 | 0
0.5 | 3.172642 | 0 | 0 | 0 | 0.4 | 70 | 12 | 2 | 0 | 96.7 | 0 | 8.405727 | 1.42855 | 1.098612 | 4.581902 | 0
0.5 | 3.647521 | 0 | 0 | 0 | 0.4 | 70 | 12 | 2 | 0 | 96.7 | 0 | 9.976562 | 1.536334 | 1.098612 | 4.581902 | 0
0.5 | 4.125335 | 0 | 0 | 0 | 0.4 | 70 | 12 | 2 | 0 | 96.7 | 0 | 11.44544 | 1.634196 | 1.098612 | 4.581902 | 0
0.5 | 4.600327 | 0 | 0 | 0 | 0.4 | 70 | 12 | 2 | 0 | 96.7 | 0 | 13.06546 | 1.722825 | 1.098612 | 4.581902 | 0
0.5 | 5.073668 | 0 | 0 | 0 | 0.4 | 70 | 12 | 2 | 0 | 96.7 | 0 | 14.97056 | 1.803963 | 1.098612 | 4.581902 | 0
0.5 | 5.553901 | 0 | 0 | 0 | 0.4 | 70 | 12 | 2 | 0 | 96.7 | 0 | 16.13313 | 1.88006 | 1.098612 | 4.581902 | 0
0.5 | 6.029359 | 0 | 0 | 0 | 0.4 | 70 | 12 | 2 | 0 | 96.7 | 0 | 17.05079 | 1.950095 | 1.098612 | 4.581902 | 0
0.5 | 6.504728 | 0 | 0 | 0 | 0.4 | 70 | 12 | 2 | 0 | 96.7 | 0 | 19.99947 | 2.015533 | 1.098612 | 4.581902 | 0
0.5 | 6.984521 | 0 | 0 | 0 | 0.4 | 70 | 12 | 2 | 0 | 96.7 | 0 | 23.08563 | 2.077505 | 1.098612 | 4.581902 | 0
0.5 | 7.456463 | 0 | 0 | 0 | 0.4 | 70 | 12 | 2 | 0 | 96.7 | 0 | 28.31783 | 2.134931 | 1.098612 | 4.581902 | 0
0.5 | 7.93526 | 0 | 0 | 0 | 0.4 | 70 | 12 | 2 | 0 | 96.7 | 0 | 35.03613 | 2.190005 | 1.098612 | 4.581902 | 0
0.5 | 8.413729 | 0 | 0 | 0 | 0.4 | 70 | 12 | 2 | 0 | 96.7 | 0 | 53.8954 | 2.242169 | 1.098612 | 4.581902 | 0
0.5 | 8.887159 | 0 | 0 | 0 | 0.4 | 70 | 12 | 2 | 0 | 96.7 | 0 | 68.0161 | 2.291237 | 1.098612 | 4.581902 | 0
0.5 | 9.202782 | 0 | 0 | 0 | 0.4 | 70 | 12 | 2 | 0 | 96.7 | 0 | 79.26506 | 2.32266 | 1.098612 | 4.581902 | 0
0.5 | 9.522514 | 0 | 0 | 0 | 0.4 | 70 | 12 | 2 | 0 | 96.7 | 0 | 88.93457 | 2.353517 | 1.098612 | 4.581902 | 0
1 | 0 | 0 | 0 | 0 | 0.56 | 60 | 11 | 2 | 0 | 96.7 | 0 | 0 | 0 | 1.098612 | 4.581902 | 0
1 | 1.482823 | 0 | 0 | 0 | 0.56 | 60 | 11 | 2 | 0 | 96.7 | 0 | 0.1892162 | 0.9093961 | 1.098612 | 4.581902 | 0
1 | 1.985393 | 0 | 0 | 0 | 0.56 | 60 | 11 | 2 | 0 | 96.7 | 0 | 0.1013821 | 1.093731 | 1.098612 | 4.581902 | 0
1 | 2.489828 | 0 | 0 | 0 | 0.56 | 60 | 11 | 2 | 0 | 96.7 | 0 | 3.731224 | 1.249852 | 1.098612 | 4.581902 | 0
1 | 2.993717 | 0 | 0 | 0 | 0.56 | 60 | 11 | 2 | 0 | 96.7 | 0 | 5.028369 | 1.384722 | 1.098612 | 4.581902 | 0
1 | 3.486005 | 0 | 0 | 0 | 0.56 | 60 | 11 | 2 | 0 | 96.7 | 0 | 7.41453 | 1.500963 | 1.098612 | 4.581902 | 0
1 | 3.99317 | 0 | 0 | 0 | 0.56 | 60 | 11 | 2 | 0 | 96.7 | 0 | 8.89689 | 1.608071 | 1.098612 | 4.581902 | 0
1 | 4.496423 | 0 | 0 | 0 | 0.56 | 60 | 11 | 2 | 0 | 96.7 | 0 | 12.81697 | 1.704097 | 1.098612 | 4.581902 | 0
1 | 4.998765 | 0 | 0 | 0 | 0.56 | 60 | 11 | 2 | 0 | 96.7 | 0 | 15.20949 | 1.791554 | 1.098612 | 4.581902 | 0
1 | 5.505521 | 0 | 0 | 0 | 0.56 | 60 | 11 | 2 | 0 | 96.7 | 0 | 19.34088 | 1.872651 | 1.098612 | 4.581902 | 0
1 | 5.993986 | 0 | 0 | 0 | 0.56 | 60 | 11 | 2 | 0 | 96.7 | 0 | 24.64339 | 1.945051 | 1.098612 | 4.581902 | 0
1 | 6.494691 | 0 | 0 | 0 | 0.56 | 60 | 11 | 2 | 0 | 96.7 | 0 | 30.32588 | 2.014195 | 1.098612 | 4.581902 | 0
1 | 6.997489 | 0 | 0 | 0 | 0.56 | 60 | 11 | 2 | 0 | 96.7 | 0 | 37.68167 | 2.079128 | 1.098612 | 4.581902 | 0
1 | 7.505109 | 0 | 0 | 0 | 0.56 | 60 | 11 | 2 | 0 | 96.7 | 0 | 45.12339 | 2.140667 | 1.098612 | 4.581902 | 0
1 | 7.987842 | 0 | 0 | 0 | 0.56 | 60 | 11 | 2 | 0 | 96.7 | 0 | 54.35807 | 2.195873 | 1.098612 | 4.581902 | 0
1 | 8.498055 | 0 | 0 | 0 | 0.56 | 60 | 11 | 2 | 0 | 96.7 | 0 | 61.00482 | 2.251087 | 1.098612 | 4.581902 | 0
1 | 9.511521 | 0 | 0 | 0 | 0.56 | 60 | 11 | 2 | 0 | 96.7 | 0 | 78.16685 | 2.352472 | 1.098612 | 4.581902 | 0
1 | 10.00131 | 0 | 0 | 0 | 0.56 | 60 | 11 | 2 | 0 | 96.7 | 0 | 85.09429 | 2.398014 | 1.098612 | 4.581902 | 0
1 | 10.4966 | 0 | 0 | 0 | 0.56 | 60 | 11 | 2 | 0 | 96.7 | 0 | 90.90471 | 2.442051 | 1.098612 | 4.581902 | 0
1 | 10.99908 | 0 | 0 | 0 | 0.56 | 60 | 11 | 2 | 0 | 96.7 | 0 | 96.51782 | 2.48483 | 1.098612 | 4.581902 | 0
1 | 11.50615 | 0 | 0 | 0 | 0.56 | 60 | 11 | 2 | 0 | 96.7 | 0 | 100 | 2.526221 | 1.098612 | 4.581902 | 0
1 | 0 | 0 | 0 | 0 | 0.56 | 60 | 12 | 2 | 0 | 96.7 | 0 | 0 | 0 | 1.098612 | 4.581902 | 0
1 | 0.9754753 | 0 | 0 | 0 | 0.56 | 60 | 12 | 2 | 0 | 96.7 | 0 | 0.1064739 | 0.680809 | 1.098612 | 4.581902 | 0
1 | 1.48719 | 0 | 0 | 0 | 0.56 | 60 | 12 | 2 | 0 | 96.7 | 0 | 0.2064012 | 0.9111537 | 1.098612 | 4.581902 | 0
1 | 1.984574 | 0 | 0 | 0 | 0.56 | 60 | 12 | 2 | 0 | 96.7 | 0 | 0.03327878 | 1.093457 | 1.098612 | 4.581902 | 0
1 | 2.486871 | 0 | 0 | 0 | 0.56 | 60 | 12 | 2 | 0 | 96.7 | 0 | 0.0341241 | 1.249005 | 1.098612 | 4.581902 | 0
1 | 3.002044 | 0 | 0 | 0 | 0.56 | 60 | 12 | 2 | 0 | 96.7 | 0 | 4.86734 | 1.386805 | 1.098612 | 4.581902 | 0
1 | 3.479772 | 0 | 0 | 0 | 0.56 | 60 | 12 | 2 | 0 | 96.7 | 0 | 10.02155 | 1.499572 | 1.098612 | 4.581902 | 0
1 | 3.987301 | 0 | 0 | 0 | 0.56 | 60 | 12 | 2 | 0 | 96.7 | 0 | 15.33742 | 1.606895 | 1.098612 | 4.581902 | 0
1 | 4.487004 | 0 | 0 | 0 | 0.56 | 60 | 12 | 2 | 0 | 96.7 | 0 | 17.79105 | 1.702382 | 1.098612 | 4.581902 | 0
1 | 4.997673 | 0 | 0 | 0 | 0.56 | 60 | 12 | 2 | 0 | 96.7 | 0 | 23.07192 | 1.791372 | 1.098612 | 4.581902 | 0
1 | 5.500653 | 0 | 0 | 0 | 0.56 | 60 | 12 | 2 | 0 | 96.7 | 0 | 25.64266 | 1.871903 | 1.098612 | 4.581902 | 0
1 | 5.98748 | 0 | 0 | 0 | 0.56 | 60 | 12 | 2 | 0 | 96.7 | 0 | 31.23095 | 1.94412 | 1.098612 | 4.581902 | 0
1 | 6.482543 | 0 | 0 | 0 | 0.56 | 60 | 12 | 2 | 0 | 96.7 | 0 | 36.63021 | 2.012573 | 1.098612 | 4.581902 | 0
1 | 6.988025 | 0 | 0 | 0 | 0.56 | 60 | 12 | 2 | 0 | 96.7 | 0 | 45.04255 | 2.077944 | 1.098612 | 4.581902 | 0
1 | 7.493916 | 0 | 0 | 0 | 0.56 | 60 | 12 | 2 | 0 | 96.7 | 0 | 53.67321 | 2.13935 | 1.098612 | 4.581902 | 0
1 | 7.986295 | 0 | 0 | 0 | 0.56 | 60 | 12 | 2 | 0 | 96.7 | 0 | 62.39234 | 2.195701 | 1.098612 | 4.581902 | 0
1 | 8.484406 | 0 | 0 | 0 | 0.56 | 60 | 12 | 2 | 0 | 96.7 | 0 | 71.52073 | 2.249649 | 1.098612 | 4.581902 | 0
1 | 8.995211 | 0 | 0 | 0 | 0.56 | 60 | 12 | 2 | 0 | 96.7 | 0 | 80.53964 | 2.302106 | 1.098612 | 4.581902 | 0
1 | 9.495961 | 0 | 0 | 0 | 0.56 | 60 | 12 | 2 | 0 | 96.7 | 0 | 90.27014 | 2.350991 | 1.098612 | 4.581902 | 0
1 | 9.997621 | 0 | 0 | 0 | 0.56 | 60 | 12 | 2 | 0 | 96.7 | 0 | 100 | 2.397679 | 1.098612 | 4.581902 | 0
1 | 0 | 0 | 0 | 0 | 0.56 | 60 | 12 | 2 | 0 | 96.7 | 0 | 0 | 0 | 1.098612 | 4.581902 | 0
1 | 0.1658714 | 0 | 0 | 0 | 0.56 | 60 | 12 | 2 | 0 | 96.7 | 0 | 0 | 0.1534688 | 1.098612 | 4.581902 | 0
1 | 0.3404729 | 0 | 0 | 0 | 0.56 | 60 | 12 | 2 | 0 | 96.7 | 0 | 0 | 0.2930224 | 1.098612 | 4.581902 | 0
1 | 0.4995828 | 0 | 0 | 0 | 0.56 | 60 | 12 | 2 | 0 | 96.7 | 0 | 0 | 0.4051869 | 1.098612 | 4.581902 | 0
1 | 0.9977961 | 0 | 0 | 0 | 0.56 | 60 | 12 | 2 | 0 | 96.7 | 0 | 0 | 0.6920446 | 1.098612 | 4.581902 | 0
1 | 1.506237 | 0 | 0 | 0 | 0.56 | 60 | 12 | 2 | 0 | 96.7 | 0 | 0 | 0.9187825 | 1.098612 | 4.581902 | 0
1 | 1.996534 | 0 | 0 | 0 | 0.56 | 60 | 12 | 2 | 0 | 96.7 | 0 | 0 | 1.097456 | 1.098612 | 4.581902 | 0
1 | 2.505232 | 0 | 0 | 0 | 0.56 | 60 | 12 | 2 | 0 | 96.7 | 0 | 0 | 1.254257 | 1.098612 | 4.581902 | 0
1 | 3.00306 | 0 | 0 | 0 | 0.56 | 60 | 12 | 2 | 0 | 96.7 | 0 | 4.933253 | 1.387059 | 1.098612 | 4.581902 | 0
1 | 3.504868 | 0 | 0 | 0 | 0.56 | 60 | 12 | 2 | 0 | 96.7 | 0 | 10.16926 | 1.505159 | 1.098612 | 4.581902 | 0
1 | 4.008602 | 0 | 0 | 0 | 0.56 | 60 | 12 | 2 | 0 | 96.7 | 0 | 15.33471 | 1.611157 | 1.098612 | 4.581902 | 0
1 | 4.509169 | 0 | 0 | 0 | 0.56 | 60 | 12 | 2 | 0 | 96.7 | 0 | 17.9450335 | 1.706414 | 1.098612 | 4.581902 | 0
1 | 5.010977 | 0 | 0 | 0 | 0.56 | 60 | 12 | 2 | 0 | 96.7 | 0 | 23.36475 | 1.793587 | 1.098612 | 4.581902 | 0
1 | 5.503584 | 0 | 0 | 0 | 0.56 | 60 | 12 | 2 | 0 | 96.7 | 0 | 26.03863 | 1.872353 | 1.098612 | 4.581902 | 0
1 | 6.00398 | 0 | 0 | 0 | 0.56 | 60 | 12 | 2 | 0 | 96.7 | 0 | 31.3898885 | 1.946479 | 1.098612 | 4.581902 | 0
1 | 6.504076 | 0 | 0 | 0 | 0.56 | 60 | 12 | 2 | 0 | 96.7 | 0 | 36.72089 | 2.015446 | 1.098612 | 4.581902 | 0
1 | 7.004558 | 0 | 0 | 0 | 0.56 | 60 | 12 | 2 | 0 | 96.7 | 0 | 45.1784085 | 2.080011 | 1.098612 | 4.581902 | 0
1 | 7.507136 | 0 | 0 | 0 | 0.56 | 60 | 12 | 2 | 0 | 96.7 | 0 | 53.76445 | 2.140905 | 1.098612 | 4.581902 | 0
1 | 8.008901 | 0 | 0 | 0 | 0.56 | 60 | 12 | 2 | 0 | 96.7 | 0 | 62.47273 | 2.198213 | 1.098612 | 4.581902 | 0
1 | 8.516743 | 0 | 0 | 0 | 0.56 | 60 | 12 | 2 | 0 | 96.7 | 0 | 71.40454 | 2.253053 | 1.098612 | 4.581902 | 0
1 | 9.015085 | 0 | 0 | 0 | 0.56 | 60 | 12 | 2 | 0 | 96.7 | 0 | 81.07327 | 2.304092 | 1.098612 | 4.581902 | 0
1 | 9.503113 | 0 | 0 | 0 | 0.56 | 60 | 12 | 2 | 0 | 96.7 | 0 | 90.22579725 | 2.351672 | 1.098612 | 4.581902 | 0
1 | 10.0015 | 0 | 0 | 0 | 0.56 | 60 | 12 | 2 | 0 | 96.7 | 0 | 100 | 2.398031 | 1.098612 | 4.581902 | 0
1 | 0 | 0 | 0 | 0 | 0.56 | 70 | 12 | 2 | 0 | 96.7 | 0 | 0 | 0 | 1.098612 | 4.581902 | 0
1 | 0 | 0 | 0 | 0 | 0.56 | 70 | 12 | 2 | 0 | 96.7 | 0 | 0.2078556 | 0 | 1.098612 | 4.581902 | 0
1 | 0 | 0 | 0 | 0 | 0.56 | 70 | 12 | 2 | 0 | 96.7 | 0 | 0.2113481 | 0 | 1.098612 | 4.581902 | 0
1 | 0 | 0 | 0 | 0 | 0.56 | 70 | 12 | 2 | 0 | 96.7 | 0 | 0.2134437 | 0 | 1.098612 | 4.581902 | 0
1 | 0 | 0 | 0 | 0 | 0.56 | 70 | 12 | 2 | 0 | 96.7 | 0 | 0.3566375 | 0 | 1.098612 | 4.581902 | 0
1 | 0 | 0 | 0 | 0 | 0.56 | 70 | 12 | 2 | 0 | 96.7 | 0 | 16.64092 | 0 | 1.098612 | 4.581902 | 0
1 | 0 | 0 | 0 | 0 | 0.56 | 70 | 12 | 2 | 0 | 96.7 | 0 | 16.64092 | 0 | 1.098612 | 4.581902 | 0
1 | 0 | 0 | 0 | 0 | 0.56 | 70 | 12 | 2 | 0 | 96.7 | 0 | 36.63497 | 0 | 1.098612 | 4.581902 | 0
1 | 0 | 0 | 0 | 0 | 0.56 | 70 | 12 | 2 | 0 | 96.7 | 0 | 57.82068 | 0 | 1.098612 | 4.581902 | 0
1 | 0 | 0 | 0 | 0 | 0.56 | 70 | 12 | 2 | 0 | 96.7 | 0 | 57.82068 | 0 | 1.098612 | 4.581902 | 0
1 | 0 | 0 | 0 | 0 | 0.56 | 70 | 12 | 2 | 0 | 96.7 | 0 | 73.4777 | 0 | 1.098612 | 4.581902 | 0
1 | 0 | 0 | 0 | 0 | 0.56 | 70 | 12 | 2 | 0 | 96.7 | 0 | 83.24492 | 0 | 1.098612 | 4.581902 | 0
1 | 0 | 0 | 0 | 0 | 0.56 | 70 | 12 | 2 | 0 | 96.7 | 0 | 83.24492 | 0 | 1.098612 | 4.581902 | 0
1 | 0 | 0 | 0 | 0 | 0.56 | 70 | 12 | 2 | 0 | 96.7 | 0 | 89.90588 | 0 | 1.098612 | 4.581902 | 0
1 | 0 | 0 | 0 | 0 | 0.56 | 70 | 12 | 2 | 0 | 96.7 | 0 | 93.19934 | 0 | 1.098612 | 4.581902 | 0
1 | 0 | 0 | 0 | 0 | 0.56 | 70 | 12 | 2 | 0 | 96.7 | 0 | 100 | 0 | 1.098612 | 4.581902 | 0
1 | 0 | 0 | 0 | 0 | 0.56 | 75 | 12 | 2 | 0 | 96.7 | 0 | 0 | 0 | 1.098612 | 4.581902 | 0
1 | 0.08327806 | 0 | 0 | 0 | 0.56 | 75 | 12 | 2 | 0 | 96.7 | 0 | 0.2986615 | 0.07999168 | 1.098612 | 4.581902 | 0
1 | 0.1627046 | 0 | 0 | 0 | 0.56 | 75 | 12 | 2 | 0 | 96.7 | 0 | 1.752254 | 0.1507489 | 1.098612 | 4.581902 | 0
1 | 0.2497486 | 0 | 0 | 0 | 0.56 | 75 | 12 | 2 | 0 | 96.7 | 0 | 3.922514 | 0.2229424 | 1.098612 | 4.581902 | 0
1 | 0.3334118 | 0 | 0 | 0 | 0.56 | 75 | 12 | 2 | 0 | 96.7 | 0 | 8.978304 | 0.2877409 | 1.098612 | 4.581902 | 0
1 | 0.4163903 | 0 | 0 | 0 | 0.56 | 75 | 12 | 2 | 0 | 96.7 | 0 | 25.26888 | 0.3481116 | 1.098612 | 4.581902 | 0
1 | 0.5092971 | 0 | 0 | 0 | 0.56 | 75 | 12 | 2 | 0 | 96.7 | 0 | 57.84163 | 0.411644 | 1.098612 | 4.581902 | 0
1 | 0.5092971 | 0 | 0 | 0 | 0.56 | 75 | 12 | 2 | 0 | 96.7 | 0 | 57.84163 | 0.411644 | 1.098612 | 4.581902 | 0
1 | 0.5781534 | 0 | 0 | 0 | 0.56 | 75 | 12 | 2 | 0 | 96.7 | 0 | 100 | 0.4562554 | 1.098612 | 4.581902 | 0
0.5 | 0 | 0 | 0 | 0 | 0.4 | 75 | 12 | 2 | 0 | 96.7 | 0 | 0 | 0 | 1.098612 | 4.581902 | 0
0.5 | 0.388818 | 0 | 0 | 0 | 0.4 | 75 | 12 | 2 | 0 | 96.7 | 0 | 0.4234895 | 0.328453 | 1.098612 | 4.581902 | 0
0.5 | 0.4671367 | 0 | 0 | 0 | 0.4 | 75 | 12 | 2 | 0 | 96.7 | 0 | 1.494428 | 0.3833127 | 1.098612 | 4.581902 | 0
0.5 | 0.5615077 | 0 | 0 | 0 | 0.4 | 75 | 12 | 2 | 0 | 96.7 | 0 | 1.653086 | 0.4456518 | 1.098612 | 4.581902 | 0
0.5 | 0.9538877 | 0 | 0 | 0 | 0.4 | 75 | 12 | 2 | 0 | 96.7 | 0 | 1.452163 | 0.6698211 | 1.098612 | 4.581902 | 0
0.5 | 1.437123 | 0 | 0 | 0 | 0.4 | 75 | 12 | 2 | 0 | 96.7 | 0 | 6.048682 | 0.8908182 | 1.098612 | 4.581902 | 0
0.5 | 1.919896 | 0 | 0 | 0 | 0.4 | 75 | 12 | 2 | 0 | 96.7 | 0 | 8.46496 | 1.071548 | 1.098612 | 4.581902 | 0
0.5 | 2.418397 | 0 | 0 | 0 | 0.4 | 75 | 12 | 2 | 0 | 96.7 | 0 | 8.536486 | 1.229172 | 1.098612 | 4.581902 | 0
0.5 | 2.901956 | 0 | 0 | 0 | 0.4 | 75 | 12 | 2 | 0 | 96.7 | 0 | 10.80711 | 1.361478 | 1.098612 | 4.581902 | 0
0.5 | 3.38348 | 0 | 0 | 0 | 0.4 | 75 | 12 | 2 | 0 | 96.7 | 0 | 14.3639 | 1.477843 | 1.098612 | 4.581902 | 0
0.5 | 3.872359 | 0 | 0 | 0 | 0.4 | 75 | 12 | 2 | 0 | 96.7 | 0 | 15.67023 | 1.583578 | 1.098612 | 4.581902 | 0
0.5 | 4.362764 | 0 | 0 | 0 | 0.4 | 75 | 12 | 2 | 0 | 96.7 | 0 | 18.29978 | 1.67948 | 1.098612 | 4.581902 | 0
0.5 | 4.849053 | 0 | 0 | 0 | 0.4 | 75 | 12 | 2 | 0 | 96.7 | 0 | 20.78954 | 1.76628 | 1.098612 | 4.581902 | 0
0.5 | 5.337423 | 0 | 0 | 0 | 0.4 | 75 | 12 | 2 | 0 | 96.7 | 0 | 24.63958 | 1.846472 | 1.098612 | 4.581902 | 0
0.5 | 5.822647 | 0 | 0 | 0 | 0.4 | 75 | 12 | 2 | 0 | 96.7 | 0 | 27.21062 | 1.920248 | 1.098612 | 4.581902 | 0
0.5 | 6.320223 | 0 | 0 | 0 | 0.4 | 75 | 12 | 2 | 0 | 96.7 | 0 | 28.48313 | 1.990641 | 1.098612 | 4.581902 | 0
0.5 | 6.796704 | 0 | 0 | 0 | 0.4 | 75 | 12 | 2 | 0 | 96.7 | 0 | 33.88464 | 2.053701 | 1.098612 | 4.581902 | 0
0.5 | 7.287526 | 0 | 0 | 0 | 0.4 | 75 | 12 | 2 | 0 | 96.7 | 0 | 38.13588 | 2.114752 | 1.098612 | 4.581902 | 0
0.5 | 7.776775 | 0 | 0 | 0 | 0.4 | 75 | 12 | 2 | 0 | 96.7 | 0 | 43.90088 | 2.172109 | 1.098612 | 4.581902 | 0
0.5 | 8.256634 | 0 | 0 | 0 | 0.4 | 75 | 12 | 2 | 0 | 96.7 | 0 | 57.19886 | 2.22534 | 1.098612 | 4.581902 | 0
0.5 | 8.74852 | 0 | 0 | 0 | 0.4 | 75 | 12 | 2 | 0 | 96.7 | 0 | 87.01739 | 2.277115 | 1.098612 | 4.581902 | 0
0.5 | 9.233744 | 0 | 0 | 0 | 0.4 | 75 | 12 | 2 | 0 | 96.7 | 0 | 100 | 2.325691 | 1.098612 | 4.581902 | 0
1 | 0 | 0 | 0 | 0 | 0.4 | 75 | 12 | 2 | 0 | 96.7 | 0 | 0 | 0 | 1.098612 | 4.581902 | 0
1 | 0.06735502 | 0 | 0 | 0 | 0.4 | 75 | 12 | 2 | 0 | 96.7 | 0 | 1.338372 | 0.06518364 | 1.098612 | 4.581902 | 0
1 | 0.1418804 | 0 | 0 | 0 | 0.4 | 75 | 12 | 2 | 0 | 96.7 | 0 | 4.100575 | 0.1326764 | 1.098612 | 4.581902 | 0
1 | 0.2151567 | 0 | 0 | 0 | 0.4 | 75 | 12 | 2 | 0 | 96.7 | 0 | 12.92753 | 0.1948731 | 1.098612 | 4.581902 | 0
1 | 0.302635 | 0 | 0 | 0 | 0.4 | 75 | 12 | 2 | 0 | 96.7 | 0 | 28.31927 | 0.2643891 | 1.098612 | 4.581902 | 0
1 | 0.3807687 | 0 | 0 | 0 | 0.4 | 75 | 12 | 2 | 0 | 96.7 | 0 | 58.37513 | 0.3226403 | 1.098612 | 4.581902 | 0
1 | 0.4660264 | 0 | 0 | 0 | 0.4 | 75 | 12 | 2 | 0 | 96.7 | 0 | 100 | 0.3825556 | 1.098612 | 4.581902 | 0
1 | 0 | 0 | 0 | 0 | 0.56 | 60 | 11 | 2 | 0 | 96.7 | 0 | 0 | 0 | 1.098612 | 4.581902 | 0
1 | 0.2639425 | 0 | 0 | 0 | 0.56 | 60 | 11 | 2 | 0 | 96.7 | 0 | 2.712205 | 0.2342358 | 1.098612 | 4.581902 | 0
1 | 0.5822363 | 0 | 0 | 0 | 0.56 | 60 | 11 | 2 | 0 | 96.7 | 0 | 2.687856 | 0.4588393 | 1.098612 | 4.581902 | 0
1 | 0.9982925 | 0 | 0 | 0 | 0.56 | 60 | 11 | 2 | 0 | 96.7 | 0 | 2.837797 | 0.6922931 | 1.098612 | 4.581902 | 0
1 | 1.488159 | 0 | 0 | 0 | 0.56 | 60 | 11 | 2 | 0 | 96.7 | 0 | 2.938398 | 0.911543 | 1.098612 | 4.581902 | 0
1 | 1.99721 | 0 | 0 | 0 | 0.56 | 60 | 11 | 2 | 0 | 96.7 | 0 | 2.725662 | 1.097682 | 1.098612 | 4.581902 | 0
1 | 2.490437 | 0 | 0 | 0 | 0.56 | 60 | 11 | 2 | 0 | 96.7 | 0 | 6.89837 | 1.250027 | 1.098612 | 4.581902 | 0
1 | 2.994838 | 0 | 0 | 0 | 0.56 | 60 | 11 | 2 | 0 | 96.7 | 0 | 8.368301 | 1.385003 | 1.098612 | 4.581902 | 0
1 | 3.502444 | 0 | 0 | 0 | 0.56 | 60 | 11 | 2 | 0 | 96.7 | 0 | 11.27036 | 1.50462 | 1.098612 | 4.581902 | 0
1 | 3.998054 | 0 | 0 | 0 | 0.56 | 60 | 11 | 2 | 0 | 96.7 | 0 | 12.7781 | 1.609049 | 1.098612 | 4.581902 | 0
1 | 4.489366 | 0 | 0 | 0 | 0.56 | 60 | 11 | 2 | 0 | 96.7 | 0 | 17.31668 | 1.702813 | 1.098612 | 4.581902 | 0
1 | 4.989704 | 0 | 0 | 0 | 0.56 | 60 | 11 | 2 | 0 | 96.7 | 0 | 20.23604 | 1.790042 | 1.098612 | 4.581902 | 0
1 | 5.493832 | 0 | 0 | 0 | 0.56 | 60 | 11 | 2 | 0 | 96.7 | 0 | 25.1104 | 1.870853 | 1.098612 | 4.581902 | 0
1 | 5.99839 | 0 | 0 | 0 | 0.56 | 60 | 11 | 2 | 0 | 96.7 | 0 | 31.57771 | 1.94568 | 1.098612 | 4.581902 | 0
1 | 6.502831 | 0 | 0 | 0 | 0.56 | 60 | 11 | 2 | 0 | 96.7 | 0 | 38.04054 | 2.01528 | 1.098612 | 4.581902 | 0
1 | 7.001528 | 0 | 0 | 0 | 0.56 | 60 | 11 | 2 | 0 | 96.7 | 0 | 46.45836 | 2.079632 | 1.098612 | 4.581902 | 0
1 | 7.494129 | 0 | 0 | 0 | 0.56 | 60 | 11 | 2 | 0 | 96.7 | 0 | 55.18119 | 2.139375 | 1.098612 | 4.581902 | 0
1 | 8.001383 | 0 | 0 | 0 | 0.56 | 60 | 11 | 2 | 0 | 96.7 | 0 | 65.90964 | 2.197378 | 1.098612 | 4.581902 | 0
1 | 8.496446 | 0 | 0 | 0 | 0.56 | 60 | 11 | 2 | 0 | 96.7 | 0 | 73.49254 | 2.250918 | 1.098612 | 4.581902 | 0
1 | 8.999207 | 0 | 0 | 0 | 0.56 | 60 | 11 | 2 | 0 | 96.7 | 0 | 83.1682 | 2.302506 | 1.098612 | 4.581902 | 0
1 | 9.502124 | 0 | 0 | 0 | 0.56 | 60 | 11 | 2 | 0 | 96.7 | 0 | 93.31803 | 2.351577 | 1.098612 | 4.581902 | 0
1 | 9.887546 | 0 | 0 | 0 | 0.56 | 60 | 11 | 2 | 0 | 96.7 | 0 | 100 | 2.38762 | 1.098612 | 4.581902 | 0
1.5 | 0 | 0 | 0 | 0 | 0.56 | 60 | 11 | 2 | 0 | 96.7 | 0 | 0 | 0 | 1.098612 | 4.581902 | 0
1.5 | 0.1658285 | 0 | 0 | 0 | 0.56 | 60 | 11 | 2 | 0 | 96.7 | 0 | 2.741681 | 0.153432 | 1.098612 | 4.581902 | 0
1.5 | 0.3346267 | 0 | 0 | 0 | 0.56 | 60 | 11 | 2 | 0 | 96.7 | 0 | 2.707079 | 0.2886516 | 1.098612 | 4.581902 | 0
1.5 | 0.5010022 | 0 | 0 | 0 | 0.56 | 60 | 11 | 2 | 0 | 96.7 | 0 | 2.785894 | 0.406133 | 1.098612 | 4.581902 | 0
1.5 | 0.9951275 | 0 | 0 | 0 | 0.56 | 60 | 11 | 2 | 0 | 96.7 | 0 | 2.760904 | 0.690708 | 1.098612 | 4.581902 | 0
1.5 | 1.493512 | 0 | 0 | 0 | 0.56 | 60 | 11 | 2 | 0 | 96.7 | 0 | 2.659021 | 0.9136921 | 1.098612 | 4.581902 | 0
1.5 | 2.001743 | 0 | 0 | 0 | 0.56 | 60 | 11 | 2 | 0 | 96.7 | 0 | 2.721817 | 1.099193 | 1.098612 | 4.581902 | 0
1.5 | 2.499267 | 0 | 0 | 0 | 0.56 | 60 | 11 | 2 | 0 | 96.7 | 0 | 2.69106 | 1.252554 | 1.098612 | 4.581902 | 0
1.5 | 2.997378 | 0 | 0 | 0 | 0.56 | 60 | 11 | 2 | 0 | 96.7 | 0 | 4.084099 | 1.385639 | 1.098612 | 4.581902 | 0
1.5 | 3.505453 | 0 | 0 | 0 | 0.56 | 60 | 11 | 2 | 0 | 96.7 | 0 | 5.0978 | 1.505288 | 1.098612 | 4.581902 | 0
1.5 | 4.000946 | 0 | 0 | 0 | 0.56 | 60 | 11 | 2 | 0 | 96.7 | 0 | 5.099082 | 1.609627 | 1.098612 | 4.581902 | 0
1.5 | 4.498627 | 0 | 0 | 0 | 0.56 | 60 | 11 | 2 | 0 | 96.7 | 0 | 6.530567 | 1.704498 | 1.098612 | 4.581902 | 0
1.5 | 5.009749 | 0 | 0 | 0 | 0.56 | 60 | 11 | 2 | 0 | 96.7 | 0 | 6.50814 | 1.793383 | 1.098612 | 4.581902 | 0
1.5 | 5.500279 | 0 | 0 | 0 | 0.56 | 60 | 11 | 2 | 0 | 96.7 | 0 | 7.778791 | 1.871845 | 1.098612 | 4.581902 | 0
1.5 | 5.997491 | 0 | 0 | 0 | 0.56 | 60 | 11 | 2 | 0 | 96.7 | 0 | 9.28012 | 1.945552 | 1.098612 | 4.581902 | 0
1.5 | 6.492828 | 0 | 0 | 0 | 0.56 | 60 | 11 | 2 | 0 | 96.7 | 0 | 9.137869 | 2.013946 | 1.098612 | 4.581902 | 0
1.5 | 6.998324 | 0 | 0 | 0 | 0.56 | 60 | 11 | 2 | 0 | 96.7 | 0 | 10.63407 | 2.079232 | 1.098612 | 4.581902 | 0
1.5 | 7.502647 | 0 | 0 | 0 | 0.56 | 60 | 11 | 2 | 0 | 96.7 | 0 | 10.48926 | 2.140378 | 1.098612 | 4.581902 | 0
1.5 | 8.012285 | 0 | 0 | 0 | 0.56 | 60 | 11 | 2 | 0 | 96.7 | 0 | 11.82399 | 2.198589 | 1.098612 | 4.581902 | 0
1.5 | 8.500549 | 0 | 0 | 0 | 0.56 | 60 | 11 | 2 | 0 | 96.7 | 0 | 11.79195 | 2.25135 | 1.098612 | 4.581902 | 0
1.5 | 8.993776 | 0 | 0 | 0 | 0.56 | 60 | 11 | 2 | 0 | 96.7 | 0 | 13.14398 | 2.301962 | 1.098612 | 4.581902 | 0
1.5 | 9.509587 | 0 | 0 | 0 | 0.56 | 60 | 11 | 2 | 0 | 96.7 | 0 | 14.53381 | 2.352288 | 1.098612 | 4.581902 | 0
1.5 | 9.997499 | 0 | 0 | 0 | 0.56 | 60 | 11 | 2 | 0 | 96.7 | 0 | 14.52676 | 2.397668 | 1.098612 | 4.581902 | 0